## Sheet1
Comment,Time | Stamp | (sec),Temperature | (K),Magnetic | Field | (Oe),Moment | (emu),M. | Std. | Err. | (emu),Transport | Action,Averaging | Time | (sec),Frequency | (Hz),Peak | Amplitude | (mm),Center | Position | (mm),Lockin | Signal' | (V),Lockin | Signal | (V),Range,M. | Quad. | Signal | (emu),AC | Moment | (emu),AC | M. | Std | Err. | (emu),AC | Phase | (deg),AC | Phase | Std. | Err. | (deg),AC | Susceptibility | (emu/Oe),AC | Suscept. | Std | Err. | (emu/Oe),AC | X' | (emu/Oe),AC | X' | Std | Err. | (emu/Oe),AC | X'' | (emu/Oe),AC | X'' | Std | Err. | (emu/Oe),AC | Drive | (Oe),AC | Frequency | (Hz),AC | Averaging | Time | (sec),AC | Cycles,AC | Range,AC | Measure | Type,AC | Signal' | (V),AC | Signal'' | (V),AC | Trim | Coil | Ratio,AC | Trim | Coil | Phase,Min. | Temperature | (K),Max. | Temperature | (K),Min. | Field | (Oe),Max. | Field | (Oe),Mass | (grams),Motor | Lag | (deg),Pressure | (Torr),Measure | Count,Measurement | Number,SQUID | Status | (code),Motor | Status | (code),Measure | Status | (code),Motor | Current | (amps),Motor | Temp. | (C),Temp. | Status | (code),Field | Status | (code),Chamber | Status | (code),Chamber | Temp | (K),Redirection | State,Average | Temp | (K),Rotation | Angle | (deg),Rotator | state,DC | Moment | Fixed | Ctr | (emu),DC | Moment | Err | Fixed | Ctr | (emu),DC | Moment | Free | Ctr | (emu),DC | Moment | Err | Free | Ctr | (emu),DC | Fixed | Fit,DC | Free | Fit,DC | Calculated | Center | (mm),DC | Calculated | Center | Err | (mm),DC | Scan | Length | (mm),DC | Scan | Time | (s),DC | Number | of | Points,DC | Squid | Drift,DC | Min | V | (V),DC | Max | V | (V),DC | Scans | per | Measure,Map | 01,Map | 02,Map | 03,Map | 04,Map | 05,Map | 06,Map | 07,Map | 08,Map | 09,Map | 10,Map | 11,Map | 12,Map | 13,Map | 14,Map | 15,Map | 16
| 3932991341.4 | 1.999599 | 499.8139 | 0.2538786 | 0.0001828088 | 1 | 2 | 14.0009 | 4.994267 | 32.79 | 326.4196 | 49.27648 | 1000 | -0.001804463 | [20 empty] | 1.999599 | 1.999599 | 499.8139 | 499.8139 | 48.84514 | 5.808583 | 2.334226 | 28 | 1 | 0 | 0 | 1 | 0.3237915 | 26.39296 | 1 | 1 | 1 | 1.999599 | 0 | 1.999599
| 3932991455.0 | 2.499439 | 499.8139 | 0.254006 | 0.0001541848 | 1 | 2 | 14.0009 | 4.994259 | 32.79 | 326.5958 | 49.21711 | 1000 | -0.001870748 | [20 empty] | 2.499439 | 2.499439 | 499.8139 | 499.8139 | 48.84279 | 5.810077 | 2.609205 | 28 | 1 | 0 | 0 | 1 | 0.3248596 | 27.37048 | 1 | 1 | 1 | 2.499439 | 0 | 2.499439
| 3932991564.8 | 3.000747 | 499.8139 | 0.2538325 | 0.0001012858 | 1 | 2 | 14.0009 | 4.994128 | 32.79 | 326.3684 | 49.13444 | 1000 | -0.001906281 | [20 empty] | 3.000747 | 3.000747 | 499.8139 | 499.8139 | 48.93385 | 5.810938 | 2.850132 | 28 | 1 | 0 | 0 | 1 | 0.3255463 | 28.83676 | 1 | 1 | 1 | 3.000747 | 0 | 3.000747
| 3932991674.4 | 3.499696 | 499.8139 | 0.2545469 | 0.0001378866 | 1 | 2 | 14.0009 | 4.994081 | 32.79 | 327.2805 | 49.28538 | 1000 | -0.001901279 | [20 empty] | 3.499696 | 3.499696 | 499.8139 | 499.8139 | 48.90532 | 5.810716 | 3.059914 | 28 | 1 | 0 | 0 | 1 | 0.3250122 | 27.85924 | 1 | 1 | 1 | 3.499696 | 0 | 3.499696
| 3932991772.6 | 3.99995 | 499.8139 | 0.2564372 | 0.0001611414 | 1 | 2 | 14.0009 | 4.994048 | 32.79 | 329.7141 | 49.61161 | 1000 | -0.00194601 | [20 empty] | 3.999437 | 4.000463 | 499.8139 | 499.8139 | 48.87367 | 5.810866 | 3.232902 | 28 | 1 | 0 | 0 | 1 | 0.324707 | 29.32551 | 1 | 1 | 1 | 4.000463 | 0 | 3.99995
| 3932991872.8 | 4.499822 | 499.8139 | 0.2607465 | 0.0001459851 | 1 | 2 | 14.0009 | 4.994077 | 32.79 | 335.2624 | 50.415 | 1000 | -0.002002639 | [20 empty] | 4.49979 | 4.499854 | 499.8139 | 499.8139 | 48.92174 | 5.811121 | 3.380651 | 28 | 1 | 0 | 0 | 1 | 0.3250122 | 28.83676 | 1 | 1 | 1 | 4.49979 | 0 | 4.499822
| 3932991971.1 | 5.000246 | 499.8139 | 0.2639623 | 0.0001407252 | 1 | 2 | 14.0009 | 4.9941 | 32.79 | 339.3969 | 51.0531 | 1000 | -0.00201488 | [20 empty] | 5.000161 | 5.00033 | 499.8139 | 499.8139 | 48.89555 | 5.810526 | 3.519036 | 28 | 1 | 0 | 0 | 1 | 0.3244781 | 29.32551 | 1 | 1 | 1 | 5.000161 | 0 | 5.000246
| 3932992069.1 | 5.499936 | 499.8139 | 0.2621794 | 0.0001598785 | 1 | 2 | 14.0009 | 4.994062 | 32.79 | 337.0965 | 50.73479 | 1000 | -0.001980187 | [20 empty] | 5.499245 | 5.500628 | 499.8139 | 499.8139 | 48.77362 | 5.810357 | 3.641765 | 28 | 1 | 0 | 0 | 1 | 0.3249359 | 28.348 | 1 | 1 | 1 | 5.500628 | 0 | 5.499936
| 3932992166.8 | 6.000306 | 499.8139 | 0.2551519 | 0.0001714259 | 1 | 2 | 14.0009 | 4.99411 | 32.79 | 328.0747 | 49.31637 | 1000 | -0.001973195 | [20 empty] | 5.999804 | 6.000808 | 499.8139 | 499.8139 | 48.84475 | 5.810308 | 3.748857 | 28 | 1 | 0 | 0 | 1 | 0.3242493 | 28.83676 | 1 | 1 | 1 | 6.000808 | 0 | 6.000306
| 3932992264.9 | 6.499392 | 499.8139 | 0.2431428 | 0.0001131375 | 1 | 2 | 14.0009 | 4.994127 | 32.8 | 312.6354 | 46.99235 | 1000 | -0.001882736 | [20 empty] | 6.499358 | 6.499426 | 499.8139 | 499.8139 | 48.85022 | 5.810438 | 3.85256 | 28 | 1 | 0 | 0 | 1 | 0.3244781 | 28.348 | 1 | 1 | 1 | 6.499358 | 0 | 6.499392
| 3932992362.9 | 6.999927 | 499.8139 | 0.2279486 | 0.0001106385 | 1 | 2 | 14.0009 | 4.994105 | 32.79 | 293.0947 | 44.06795 | 1000 | -0.001755369 | [20 empty] | 6.999738 | 7.000116 | 499.8139 | 499.8139 | 48.71891 | 5.811073 | 3.949882 | 28 | 1 | 0 | 0 | 1 | 0.324707 | 29.32551 | 1 | 1 | 1 | 7.000116 | 0 | 6.999927
| 3932992460.9 | 7.499853 | 499.8139 | 0.2104061 | 0.0001086929 | 1 | 2 | 14.0009 | 4.99414 | 32.79 | 270.5449 | 40.65477 | 1000 | -0.001637564 | [20 empty] | 7.49979 | 7.499916 | 499.8139 | 499.8139 | 48.94792 | 5.810179 | 4.032783 | 28 | 1 | 0 | 0 | 1 | 0.3239441 | 28.348 | 1 | 1 | 1 | 7.49979 | 0 | 7.499853
| 3932992558.8 | 7.999906 | 499.8139 | 0.1930438 | 0.0001066653 | 1 | 2 | 14.0009 | 4.994092 | 32.79 | 248.2198 | 37.28007 | 1000 | -0.001517571 | [20 empty] | 7.999503 | 8.000309 | 499.8139 | 499.8139 | 48.86429 | 5.809998 | 4.11455 | 28 | 1 | 0 | 0 | 1 | 0.3243256 | 28.83676 | 1 | 1 | 1 | 7.999503 | 0 | 7.999906
| 3932992655.0 | 8.499774 | 499.8139 | 0.1767025 | 9.62561e-05 | 1 | 2 | 14.0009 | 4.994101 | 32.79 | 227.2077 | 34.12857 | 1000 | -0.001385843 | [20 empty] | 8.499392 | 8.500157 | 499.8139 | 499.8139 | 48.83576 | 5.809837 | 4.187123 | 28 | 1 | 0 | 0 | 1 | 0.3244781 | 27.85924 | 1 | 1 | 1 | 8.499392 | 0 | 8.499774
| 3932992751.1 | 9.000209 | 499.8139 | 0.1619333 | 0.0001003934 | 1 | 2 | 14.0009 | 4.994034 | 32.79 | 208.2163 | 31.25658 | 1000 | -0.001284702 | [20 empty] | 9.000188 | 9.000231 | 499.8139 | 499.8139 | 48.86351 | 5.810553 | 4.263208 | 28 | 1 | 0 | 0 | 1 | 0.3249359 | 28.83676 | 1 | 1 | 1 | 9.000231 | 0 | 9.000209
| 3932992848.3 | 9.500175 | 499.8139 | 0.1489659 | 0.0001198295 | 1 | 2 | 14.0009 | 4.994013 | 32.79 | 191.5441 | 28.73623 | 1000 | -0.001195206 | [20 empty] | 9.499941 | 9.500408 | 499.8139 | 499.8139 | 48.87875 | 5.810617 | 4.323334 | 28 | 1 | 0 | 0 | 1 | 0.3257751 | 29.32551 | 1 | 1 | 1 | 9.500408 | 0 | 9.500175
| 3932992944.6 | 9.999938 | 499.8139 | 0.1372287 | 8.721727e-05 | 1 | 2 | 14.0009 | 4.993999 | 32.79 | 176.4517 | 26.47015 | 1000 | -0.001102447 | [20 empty] | 9.999844 | 10.00003 | 499.8139 | 499.8139 | 48.75916 | 5.81023 | 4.396039 | 28 | 1 | 0 | 0 | 1 | 0.3242493 | 28.348 | 1 | 1 | 1 | 10.00003 | 0 | 9.999938
| 3932993031.1 | 10.00011 | 499.8139 | 0.1372353 | 7.771495e-05 | 1 | 2 | 14.0009 | 4.993968 | 32.79 | 176.459 | 26.46943 | 1000 | -0.001103872 | [20 empty] | 10.00011 | 10.00011 | 499.8139 | 499.8139 | 48.81505 | 5.810058 | 4.400943 | 28 | 1 | 0 | 0 | 1 | 0.3242493 | 28.83676 | 1 | 1 | 1 | 10.00011 | 0 | 10.00011
| 3932993118.7 | 11.00018 | 499.8139 | 0.11804 | 6.972863e-05 | 1 | 2 | 14.0009 | 4.993953 | 32.79 | 151.7797 | 22.74868 | 1000 | -0.0009637571 | [20 empty] | 10.99996 | 11.0004 | 499.8139 | 499.8139 | 48.89634 | 5.811037 | 4.509801 | 28 | 1 | 0 | 0 | 1 | 0.3246307 | 28.83676 | 1 | 1 | 1 | 11.0004 | 0 | 11.00018
| 3932993208.8 | 11.9996 | 499.8139 | 0.1029949 | 6.483749e-05 | 1 | 2 | 14.0009 | 4.993976 | 32.79 | 132.4361 | 19.84293 | 1000 | -0.0008458916 | [20 empty] | 11.99959 | 11.99962 | 499.8139 | 499.8139 | 48.90259 | 5.810192 | 4.609594 | 28 | 1 | 0 | 0 | 1 | 0.3250122 | 28.83676 | 1 | 1 | 1 | 11.99962 | 0 | 11.9996
| 3932993299.1 | 13.00041 | 499.8139 | 0.09108137 | 5.043789e-05 | 1 | 2 | 14.0009 | 4.99397 | 32.79 | 117.118 | 17.54015 | 1000 | -0.0007538854 | [20 empty] | 13.00015 | 13.00068 | 499.8139 | 499.8139 | 48.7998 | 5.81062 | 4.699522 | 28 | 1 | 0 | 0 | 1 | 0.3250122 | 31.76931 | 1 | 1 | 1 | 13.00068 | 0 | 13.00041
| 3932993389.3 | 14.00088 | 499.8139 | 0.08142678 | 4.3928e-05 | 1 | 2 | 14.0009 | 4.994003 | 32.79 | 104.7058 | 15.67295 | 1000 | -0.0006802768 | [20 empty] | 14.00069 | 14.00106 | 499.8139 | 499.8139 | 48.91353 | 5.809969 | 4.766613 | 28 | 1 | 0 | 0 | 1 | 0.3231049 | 28.83676 | 1 | 1 | 1 | 14.00069 | 0 | 14.00088
| 3932993479.5 | 15.00018 | 499.8139 | 0.07351376 | 4.20979e-05 | 1 | 2 | 14.0009 | 4.994034 | 32.79 | 94.53163 | 14.14831 | 1000 | -0.0006154668 | [20 empty] | 15.00002 | 15.00033 | 499.8139 | 499.8139 | 48.90142 | 5.810491 | 4.838973 | 28 | 1 | 0 | 0 | 1 | 0.3240204 | 28.348 | 1 | 1 | 1 | 15.00033 | 0 | 15.00018
| 3932993572.6 | 16.00052 | 499.8139 | 0.06688245 | 4.015106e-05 | 1 | 2 | 14.0009 | 4.993962 | 32.79 | 85.98344 | 12.99338 | 100 | -0.0004652749 | [20 empty] | 16.00052 | 16.00052 | 499.8139 | 499.8139 | 48.91627 | 5.809884 | 4.879703 | 28 | 1 | 0 | 0 | 1 | 0.32341 | 29.32551 | 1 | 1 | 1 | 16.00052 | 0 | 16.00052
| 3932993660.5 | 17.00002 | 499.8139 | 0.0612245 | 3.941811e-05 | 1 | 2 | 14.0009 | 4.994008 | 32.79 | 78.71193 | 11.88629 | 100 | -0.0004321928 | [20 empty] | 16.99993 | 17.00011 | 499.8139 | 499.8139 | 48.90689 | 5.810202 | 4.91928 | 28 | 1 | 0 | 0 | 1 | 0.3250122 | 29.32551 | 1 | 1 | 1 | 16.99993 | 0 | 17.00002
| 3932993750.6 | 18.00013 | 499.8139 | 0.05651045 | 3.538743e-05 | 1 | 2 | 14.0009 | 4.993983 | 32.79 | 72.65132 | 10.96841 | 100 | -0.0004009465 | [20 empty] | 18.0001 | 18.00015 | 499.8139 | 499.8139 | 48.88461 | 5.810202 | 4.968708 | 28 | 1 | 0 | 0 | 1 | 0.3249359 | 28.83676 | 1 | 1 | 1 | 18.00015 | 0 | 18.00013
| 3932993841.1 | 19.00012 | 499.8139 | 0.05241194 | 3.109972e-05 | 1 | 2 | 14.0009 | 4.993974 | 32.79 | 67.38225 | 10.17124 | 100 | -0.0003731501 | [20 empty] | 19.00011 | 19.00012 | 499.8139 | 499.8139 | 48.9147 | 5.810108 | 5.009209 | 28 | 1 | 0 | 0 | 1 | 0.3243256 | 29.32551 | 1 | 1 | 1 | 19.00011 | 0 | 19.00012
| 3932993931.0 | 19.99998 | 499.8139 | 0.04887471 | 3.208504e-05 | 1 | 2 | 14.0009 | 4.993961 | 32.79 | 62.83566 | 9.477133 | 100 | -0.0003539006 | [20 empty] | 19.99994 | 20.00001 | 499.8139 | 499.8139 | 48.86937 | 5.810093 | 5.051909 | 28 | 1 | 0 | 0 | 1 | 0.3253174 | 28.348 | 1 | 1 | 1 | 19.99994 | 0 | 19.99998