## Sheet1
Comment | Time Stamp (sec) | Temperature (K) | Magnetic Field (Oe) | Moment (emu) | M. Std. Err. (emu) | Transport Action | Averaging Time (sec) | Frequency (Hz) | Peak Amplitude (mm) | Center Position (mm) | Lockin Signal' (V) | Lockin Signal (V) | Range | M. Quad. Signal (emu) | AC Moment (emu) | AC M. Std Err. (emu) | AC Phase (deg) | AC Phase Std. Err. (deg) | AC Susceptibility (emu/Oe) | AC Suscept. Std Err. (emu/Oe) | AC X' (emu/Oe) | AC X' Std Err. (emu/Oe) | AC X'' (emu/Oe) | AC X'' Std Err. (emu/Oe) | AC Drive (Oe) | AC Frequency (Hz) | AC Averaging Time (sec) | AC Cycles | AC Range | AC Measure Type | AC Signal' (V) | AC Signal'' (V) | AC Trim Coil Ratio | AC Trim Coil Phase | Min. Temperature (K) | Max. Temperature (K) | Min. Field (Oe) | Max. Field (Oe) | Mass (grams) | Motor Lag (deg) | Pressure (Torr) | Measure Count | Measurement Number | SQUID Status (code) | Motor Status (code) | Measure Status (code) | Motor Current (amps) | Motor Temp. (C) | Temp. Status (code) | Field Status (code) | Chamber Status (code) | Chamber Temp (K) | Redirection State | Average Temp (K) | Rotation Angle (deg) | Rotator state | DC Moment Fixed Ctr (emu) | DC Moment Err Fixed Ctr (emu) | DC Moment Free Ctr (emu) | DC Moment Err Free Ctr (emu) | DC Fixed Fit | DC Free Fit | DC Calculated Center (mm) | DC Calculated Center Err (mm) | DC Scan Length (mm) | DC Scan Time (s) | DC Number of Points | DC Squid Drift | DC Min V (V) | DC Max V (V) | DC Scans per Measure | Map 01 | Map 02 | Map 03 | Map 04 | Map 05 | Map 06 | Map 07 | Map 08 | Map 09 | Map 10 | Map 11 | Map 12 | Map 13 | Map 14 | Map 15 | Map 16
| 3932995570.3 | 1.999963 | 499.9503 | 0.2268743 | 0.0001433858 | 1 | 2 | 14.0009 | 5.004788 | 32.79 | 292.5647 | 44.12117 | 1000 | -0.001646308 | [20 empty] | 1.999963 | 1.999963 | 499.9503 | 499.9503 | 48.90493 | 5.810942 | 2.330439 | 28 | 1 | 0 | 0 | 1 | 0.3272247 | 27.85924 | 1 | 1 | 1 | 1.999963 | 0 | 1.999963
| 3932995673.0 | 2.499782 | 499.9503 | 0.2351543 | 0.0001129819 | 1 | 2 | 14.0009 | 5.004678 | 32.79 | 303.2492 | 45.62747 | 1000 | -0.001786015 | [20 empty] | 2.499768 | 2.499796 | 499.9503 | 499.9503 | 48.84592 | 5.810963 | 2.612323 | 28 | 1 | 0 | 0 | 1 | 0.3273773 | 28.348 | 1 | 1 | 1 | 2.499768 | 0 | 2.499782
| 3932995775.0 | 2.999975 | 499.9503 | 0.2432125 | 0.0002352295 | 1 | 2 | 14.0009 | 5.00473 | 32.8 | 313.6462 | 47.186 | 1000 | -0.001851642 | [20 empty] | 2.999924 | 3.000025 | 499.9503 | 499.9503 | 48.88813 | 5.81108 | 2.842677 | 28 | 1 | 0 | 0 | 1 | 0.3255463 | 28.83676 | 1 | 1 | 1 | 2.999924 | 0 | 2.999975
| 3932995876.5 | 3.4998 | 499.9503 | 0.2490874 | 0.0001496417 | 1 | 2 | 14.0009 | 5.004684 | 32.79 | 321.2185 | 48.32453 | 1000 | -0.001896873 | [20 empty] | 3.499677 | 3.499923 | 499.9503 | 499.9503 | 48.83537 | 5.811194 | 3.048811 | 28 | 1 | 0 | 0 | 1 | 0.3265381 | 29.32551 | 1 | 1 | 1 | 3.499923 | 0 | 3.4998
| 3932995976.5 | 4.000225 | 499.9503 | 0.253842 | 0.0001601552 | 1 | 2 | 14.0009 | 5.004686 | 32.79 | 327.352 | 49.23524 | 1000 | -0.001942203 | [20 empty] | 3.999912 | 4.000538 | 499.9503 | 499.9503 | 48.84866 | 5.810934 | 3.223886 | 28 | 1 | 0 | 0 | 1 | 0.3266907 | 29.32551 | 1 | 1 | 1 | 3.999912 | 0 | 4.000225
| 3932996076.6 | 4.499746 | 499.9503 | 0.2597131 | 0.0001583597 | 1 | 2 | 14.0009 | 5.004679 | 32.79 | 334.9227 | 50.37322 | 1000 | -0.001987641 | [20 empty] | 4.499483 | 4.50001 | 499.9503 | 499.9503 | 48.75017 | 5.811105 | 3.375979 | 28 | 1 | 0 | 0 | 1 | 0.3260803 | 28.348 | 1 | 1 | 1 | 4.499483 | 0 | 4.499746
| 3932996174.9 | 5.000157 | 499.9503 | 0.2636672 | 0.0001890211 | 1 | 2 | 14.0009 | 5.004664 | 32.79 | 340.0217 | 51.13206 | 1000 | -0.002024018 | [20 empty] | 4.999924 | 5.000389 | 499.9503 | 499.9503 | 48.7916 | 5.811183 | 3.510877 | 28 | 1 | 0 | 0 | 1 | 0.3279877 | 28.83676 | 1 | 1 | 1 | 5.000389 | 0 | 5.000157
| 3932996272.6 | 5.500527 | 499.9503 | 0.2617552 | 0.0001423216 | 1 | 2 | 14.0009 | 5.004661 | 32.79 | 337.5576 | 50.74907 | 1000 | -0.002018785 | [20 empty] | 5.500127 | 5.500926 | 499.9503 | 499.9503 | 48.76932 | 5.811116 | 3.631463 | 28 | 1 | 0 | 0 | 1 | 0.326767 | 28.83676 | 1 | 1 | 1 | 5.500127 | 0 | 5.500527
| 3932996370.6 | 6.000132 | 499.9503 | 0.2550749 | 0.000136247 | 1 | 2 | 14.0009 | 5.004649 | 32.79 | 328.9434 | 49.44266 | 1000 | -0.001975852 | [20 empty] | 5.999897 | 6.000366 | 499.9503 | 499.9503 | 48.80762 | 5.81109 | 3.736097 | 28 | 1 | 0 | 0 | 1 | 0.3264618 | 29.32551 | 1 | 1 | 1 | 5.999897 | 0 | 6.000132
| 3932996468.6 | 6.500291 | 499.9503 | 0.2433999 | 0.0001463368 | 1 | 2 | 14.0009 | 5.004669 | 32.79 | 313.8902 | 47.17342 | 1000 | -0.001890441 | [20 empty] | 6.499952 | 6.500629 | 499.9503 | 499.9503 | 48.88813 | 5.811284 | 3.845283 | 28 | 1 | 0 | 0 | 1 | 0.3253174 | 28.348 | 1 | 1 | 1 | 6.499952 | 0 | 6.500291
| 3932996566.6 | 7.000346 | 499.9503 | 0.2279243 | 0.0001232853 | 1 | 2 | 14.0009 | 5.00464 | 32.79 | 293.9302 | 44.17451 | 1000 | -0.001769631 | [20 empty] | 7.000168 | 7.000523 | 499.9503 | 499.9503 | 49.01788 | 5.811949 | 3.936194 | 28 | 1 | 0 | 0 | 1 | 0.3264618 | 28.83676 | 1 | 1 | 1 | 7.000168 | 0 | 7.000346
| 3932996663.0 | 7.49983 | 499.9503 | 0.2103432 | 0.0001494223 | 1 | 2 | 14.0009 | 5.00462 | 32.79 | 271.26 | 40.74242 | 1000 | -0.001652098 | [20 empty] | 7.499339 | 7.500322 | 499.9503 | 499.9503 | 48.87328 | 5.81089 | 4.027703 | 28 | 1 | 0 | 0 | 1 | 0.3271484375 | 29.32551 | 1 | 1 | 1 | 7.500322 | 0 | 7.49983
| 3932996757.0 | 7.999961 | 499.9503 | 0.192896 | 0.0001110418 | 1 | 2 | 14.0009 | 5.004633 | 32.79 | 248.7629 | 37.35096 | 1000 | -0.001524515 | [20 empty] | 7.999887 | 8.000035 | 499.9503 | 499.9503 | 48.92643 | 5.811688 | 4.111312 | 28 | 1 | 0 | 0 | 1 | 0.3276825 | 28.348 | 1 | 1 | 1 | 7.999887 | 0 | 7.999961
| 3932996853.0 | 8.499795 | 499.9503 | 0.1766996 | 0.0001397555 | 1 | 2 | 14.0009 | 5.004559 | 32.79 | 227.8726 | 34.20353 | 1000 | -0.00140472 | [20 empty] | 8.499705 | 8.499886 | 499.9503 | 499.9503 | 48.86898 | 5.811333 | 4.178703 | 28 | 1 | 0 | 0 | 1 | 0.3257751 | 28.348 | 1 | 1 | 1 | 8.499705 | 0 | 8.499795
| 3932996948.9 | 9.00032 | 499.9503 | 0.1618785 | 0.000127536 | 1 | 2 | 14.0009 | 5.004578 | 32.79 | 208.7599 | 31.33754 | 1000 | -0.001284754 | [20 empty] | 9.000221 | 9.00042 | 499.9503 | 499.9503 | 48.82833 | 5.81179 | 4.249936 | 28 | 1 | 0 | 0 | 1 | 0.3263092 | 28.348 | 1 | 1 | 1 | 9.000221 | 0 | 9.00032
| 3932997044.9 | 9.500109 | 499.9503 | 0.1487755 | 6.515223e-05 | 1 | 2 | 14.0009 | 5.004586 | 32.79 | 191.8618 | 28.80625 | 1000 | -0.001176717 | [20 empty] | 9.499991 | 9.500227 | 499.9503 | 499.9503 | 48.93659 | 5.811622 | 4.319258 | 28 | 1 | 0 | 0 | 1 | 0.3259277 | 28.83676 | 1 | 1 | 1 | 9.499991 | 0 | 9.500109
| 3932997142.1 | 9.999697 | 499.9503 | 0.1372427 | 8.156745e-05 | 1 | 2 | 14.0009 | 5.004559 | 32.79 | 176.9905 | 26.55547 | 1000 | -0.001099145 | [20 empty] | 9.999383 | 10.00001 | 499.9503 | 499.9503 | 48.88344 | 5.811686 | 4.394375 | 28 | 1 | 0 | 0 | 1 | 0.3269958 | 28.83676 | 1 | 1 | 1 | 10.00001 | 0 | 9.999697
| 3932997157.4 | 9.999954 | 499.9503 | 0.1372217 | 8.751991e-05 | 1 | 2 | 14.0009 | 5.004568 | 32.79 | 176.9641 | 26.55014 | 1000 | -0.001100017 | [20 empty] | 9.999954 | 9.999954 | 499.9503 | 499.9503 | 48.75994 | 5.811446 | 4.386346 | 28 | 1 | 0 | 0 | 1 | 0.3268433 | 27.85924 | 1 | 1 | 1 | 9.999954 | 0 | 9.999954
| 3932997244.9 | 11.00024 | 499.9503 | 0.1180177 | 6.817222e-05 | 1 | 2 | 14.0009 | 5.004552 | 32.79 | 152.1981 | 22.83054 | 1000 | -0.0009490446 | [20 empty] | 11.00018 | 11.00031 | 499.9503 | 499.9503 | 48.84436 | 5.811753 | 4.489045 | 28 | 1 | 0 | 0 | 1 | 0.3276062 | 28.83676 | 1 | 1 | 1 | 11.00018 | 0 | 11.00024
| 3932997335.2 | 12.00019 | 499.9503 | 0.1029296 | 7.372929e-05 | 1 | 2 | 14.0009 | 5.004558 | 32.79 | 132.7419 | 19.90241 | 1000 | -0.0008349986 | [20 empty] | 12.00017 | 12.00022 | 499.9503 | 499.9503 | 48.7275 | 5.811238 | 4.590985 | 28 | 1 | 0 | 0 | 1 | 0.3266907 | 28.83676 | 1 | 1 | 1 | 12.00017 | 0 | 12.00019
| 3932997424.4 | 13.00081 | 499.9503 | 0.09105598 | 5.492238e-05 | 1 | 2 | 14.0009 | 5.004498 | 32.79 | 117.4273 | 17.60578 | 1000 | -0.0007390235 | [20 empty] | 13.00076 | 13.00087 | 499.9503 | 499.9503 | 48.88696 | 5.811497 | 4.685194 | 28 | 1 | 0 | 0 | 1 | 0.3269196 | 29.32551 | 1 | 1 | 1 | 13.00087 | 0 | 13.00081
| 3932997516.2 | 14.00067 | 499.9503 | 0.08144538 | 5.073669e-05 | 1 | 2 | 14.0009 | 5.004537 | 32.79 | 105.0369 | 15.73215 | 1000 | -0.0006731184 | [20 empty] | 14.00036 | 14.00097 | 499.9503 | 499.9503 | 48.89086 | 5.811281 | 4.756221 | 28 | 1 | 0 | 0 | 1 | 0.3272247 | 28.83676 | 1 | 1 | 1 | 14.00097 | 0 | 14.00067
| 3932997607.0 | 15.00008 | 499.9503 | 0.07349983 | 4.882657e-05 | 1 | 2 | 14.0009 | 5.004561 | 32.79 | 94.79142 | 14.19153 | 1000 | -0.0006120623 | [20 empty] | 14.99999 | 15.00016 | 499.9503 | 499.9503 | 48.89829 | 5.811698 | 4.825367 | 28 | 1 | 0 | 0 | 1 | 0.3266144 | 28.83676 | 1 | 1 | 1 | 14.99999 | 0 | 15.00008
| 3932997697.8 | 15.99969 | 499.9503 | 0.06683666 | 3.515087e-05 | 1 | 2 | 14.0009 | 5.004583 | 32.79 | 86.17675 | 13.04306 | 100 | -0.000449442 | [20 empty] | 15.99969 | 15.99969 | 499.9503 | 499.9503 | 48.90024 | 5.811233 | 4.859768 | 28 | 1 | 0 | 0 | 1 | 0.3268433 | 28.83676 | 1 | 1 | 1 | 15.99969 | 0 | 15.99969
| 3932997784.3 | 17.00016 | 499.9503 | 0.06121155 | 4.233907e-05 | 1 | 2 | 14.0009 | 5.004527 | 32.79 | 78.92558 | 11.92687 | 100 | -0.0004258005 | [20 empty] | 17.00004 | 17.00029 | 499.9503 | 499.9503 | 48.86663 | 5.811993 | 4.913615 | 28 | 1 | 0 | 0 | 1 | 0.3253174 | 29.32551 | 1 | 1 | 1 | 17.00004 | 0 | 17.00016
| 3932997872.5 | 18.00026 | 499.9503 | 0.05645984 | 3.332592e-05 | 1 | 2 | 14.0009 | 5.004466 | 32.79 | 72.79934 | 10.98948 | 100 | -0.0004015541 | [20 empty] | 18.00026 | 18.00026 | 499.9503 | 499.9503 | 48.88774 | 5.81211 | 4.959264 | 28 | 1 | 0 | 0 | 1 | 0.3265381 | 29.32551 | 1 | 1 | 1 | 18.00026 | 0 | 18.00026
| 3932997962.9 | 19.00014 | 499.9503 | 0.05238994 | 3.019008e-05 | 1 | 2 | 14.0009 | 5.004462 | 32.79 | 67.55307 | 10.18757 | 100 | -0.0003801562 | [20 empty] | 19.00011 | 19.00016 | 499.9503 | 499.9503 | 48.80176 | 5.812869 | 5.005846 | 28 | 1 | 0 | 0 | 1 | 0.3266144 | 30.30303 | 1 | 1 | 1 | 19.00016 | 0 | 19.00014
| 3932998050.9 | 20.00007 | 499.9503 | 0.04886761 | 2.989964e-05 | 1 | 2 | 14.0009 | 5.004457 | 32.79 | 63.01057 | 9.506474 | 100 | -0.0003516041 | [20 empty] | 20.00006 | 20.00007 | 499.9503 | 499.9503 | 48.93385 | 5.812419 | 5.040275 | 28 | 1 | 0 | 0 | 1 | 0.3264618 | 28.83676 | 1 | 1 | 1 | 20.00007 | 0 | 20.00007
| 3932998125.6 | 19.99992 | 499.9503 | 0.0488646 | 3.4204e-05 | 1 | 2 | 14.0009 | 5.004437 | 32.79 | 63.00586 | 9.50895 | 100 | -0.0003491659 | [20 empty] | 19.99992 | 19.99992 | 499.9503 | 499.9503 | 48.92838 | 5.812644 | 5.038106 | 28 | 1 | 0 | 0 | 1 | 0.3257751 | 28.83676 | 1 | 1 | 1 | 19.99992 | 0 | 19.99992
| 3932998128.5 | 20.00031 | 499.9503 | 0.04885338 | 3.080793e-05 | 1 | 2 | 14.0009 | 5.004449 | 32.79 | 62.99338 | 9.495585 | 100 | -0.0003577928 | [20 empty] | 20.00031 | 20.00031 | 499.9503 | 499.9503 | 48.90298 | 5.81261 | 5.040336 | 28 | 1 | 0 | 0 | 1 | 0.326004 | 29.81427 | 6 | 1 | 1 | 20.00031 | 0 | 20.00031
| 3932998167.0 | 25.14569 | 499.9503 | 0.03668411 | 3.88978e-05 | 1 | 2 | 14.0009 | 5.004467 | 32.79 | 47.30253 | 7.127538 | 100 | -0.0002708037 | [20 empty] | 25.14569 | 25.14569 | 499.9503 | 499.9503 | 48.75447 | 5.812386 | 5.150103 | 28 | 1 | 0 | 0 | 1 | 0.3282928 | 29.32551 | 2 | 1 | 1 | 25.14569 | 0 | 25.14569
| 3932998198.3 | 30.01243 | 499.9503 | 0.02920114 | 2.929872e-05 | 1 | 2 | 14.0009 | 5.004482 | 32.79 | 37.65521 | 5.66433 | 100 | -0.000222807 | [20 empty] | 30.01243 | 30.01243 | 499.9503 | 499.9503 | 48.90063 | 5.8125 | 5.241125 | 28 | 1 | 0 | 0 | 1 | 0.3269196 | 28.83676 | 2 | 1 | 1 | 30.01243 | 0 | 30.01243
| 3932998231.4 | 35.04993 | 499.9503 | 0.02418666 | 1.858034e-05 | 1 | 2 | 14.0009 | 5.004471 | 32.79 | 31.18995 | 4.684905 | 100 | -0.0001897639 | [20 empty] | 35.04993 | 35.04993 | 499.9503 | 499.9503 | 48.85374 | 5.812585 | 5.344619 | 28 | 1 | 0 | 0 | 1 | 0.3270721 | 28.348 | 2 | 1 | 1 | 35.04993 | 0 | 35.04993
| 3932998263.1 | 40.0284 | 499.9503 | 0.02058465 | 1.338736e-05 | 1 | 2 | 14.0009 | 5.004516 | 32.8 | 26.54558 | 3.985469 | 100 | -0.0001628884 | [20 empty] | 40.0284 | 40.0284 | 499.9503 | 499.9503 | 48.84279 | 5.812541 | 5.42724 | 28 | 1 | 0 | 0 | 1 | 0.3265381 | 28.348 | 2 | 1 | 1 | 40.0284 | 0 | 40.0284
| 3932998295.7 | 45.11599 | 499.9503 | 0.01774165 | 1.151937e-05 | 1 | 2 | 14.0009 | 5.004493 | 32.8 | 22.87987 | 3.43046 | 100 | -0.0001439193 | [20 empty] | 45.11599 | 45.11599 | 499.9503 | 499.9503 | 48.91666 | 5.812234 | 5.489161 | 28 | 1 | 0 | 0 | 1 | 0.3255463 | 28.83676 | 2 | 1 | 1 | 45.11599 | 0 | 45.11599
| 3932998327.4 | 50.06429 | 499.9503 | 0.01579935 | 1.044994e-05 | 1 | 2 | 14.0009 | 5.004501 | 32.8 | 20.3757 | 3.051153 | 100 | -0.0001310813 | [20 empty] | 50.06429 | 50.06429 | 499.9503 | 499.9503 | 48.91666 | 5.812711 | 5.53436 | 28 | 1 | 0 | 0 | 1 | 0.328064 | 28.83676 | 2 | 1 | 1 | 50.06429 | 0 | 50.06429
| 3932998358.8 | 55.03207 | 499.9503 | 0.01413717 | 1.05567e-05 | 1 | 2 | 14.0009 | 5.004505 | 32.8 | 18.23211 | 2.730021 | 100 | -0.0001173969 | [20 empty] | 55.03207 | 55.03207 | 499.9503 | 499.9503 | 48.87523 | 5.812427 | 5.578611 | 28 | 1 | 0 | 0 | 1 | 0.32547 | 28.83676 | 2 | 1 | 1 | 55.03207 | 0 | 55.03207
| 3932998391.2 | 60.16203 | 499.9503 | 0.01278218 | 9.566897e-06 | 1 | 2 | 14.0009 | 5.004487 | 32.8 | 16.48495 | 2.465816 | 100 | -0.0001081102 | [20 empty] | 60.16203 | 60.16203 | 499.9503 | 499.9503 | 48.85921 | 5.812377 | 5.606992 | 28 | 1 | 0 | 0 | 1 | 0.3274536 | 29.32551 | 2 | 1 | 1 | 60.16203 | 0 | 60.16203
| 3932998422.1 | 65.09737 | 499.9503 | 0.01165886 | 7.994063e-06 | 1 | 2 | 14.0009 | 5.004497 | 32.8 | 15.03638 | 2.248359 | 100 | -9.92013e-05 | [20 empty] | 65.09737 | 65.09737 | 499.9503 | 499.9503 | 48.91588 | 5.812425 | 5.648764 | 28 | 1 | 0 | 0 | 1 | 0.3268433 | 28.83676 | 2 | 1 | 1 | 65.09737 | 0 | 65.09737
| 3932998453.2 | 70.08732 | 499.9503 | 0.01075871 | 8.962159e-06 | 1 | 2 | 14.0009 | 5.00446 | 32.81 | 13.87525 | 2.075273 | 100 | -9.113569e-05 | [20 empty] | 70.08732 | 70.08732 | 499.9503 | 499.9503 | 48.91197 | 5.812159 | 5.680735 | 28 | 1 | 0 | 0 | 1 | 0.3253174 | 28.83676 | 2 | 1 | 1 | 70.08732 | 0 | 70.08732
| 3932998484.4 | 75.0075 | 499.9503 | 0.009942136 | 7.283931e-06 | 1 | 2 | 14.0009 | 5.004452 | 32.81 | 12.82221 | 1.917011 | 100 | -8.479734e-05 | [20 empty] | 75.0075 | 75.0075 | 499.9503 | 499.9503 | 48.91939 | 5.812226 | 5.703072 | 28 | 1 | 0 | 0 | 1 | 0.3244781 | 29.32551 | 2 | 1 | 1 | 75.0075 | 0 | 75.0075
| 3932998516.0 | 80.0046 | 499.9503 | 0.009236082 | 6.396367e-06 | 1 | 2 | 14.0009 | 5.004469 | 32.81 | 11.9118 | 1.780131 | 100 | -7.935705e-05 | [20 empty] | 80.0046 | 80.0046 | 499.9503 | 499.9503 | 48.83537 | 5.811986 | 5.718272 | 28 | 1 | 0 | 0 | 1 | 0.3253937 | 28.83676 | 2 | 1 | 1 | 80.0046 | 0 | 80.0046
| 3932998547.3 | 85.01186 | 499.9503 | 0.008659735 | 4.97222e-06 | 1 | 2 | 14.0009 | 5.004447 | 32.81 | 11.16852 | 1.668395 | 100 | -7.490447e-05 | [20 empty] | 85.01186 | 85.01186 | 499.9503 | 499.9503 | 48.9108 | 5.811984 | 5.730627 | 28 | 1 | 0 | 0 | 1 | 0.3253937 | 29.32551 | 2 | 1 | 1 | 85.01186 | 0 | 85.01186
| 3932998577.5 | 90.03019 | 499.9503 | 0.008148552 | 5.588133e-06 | 1 | 2 | 14.0009 | 5.004473 | 32.82 | 10.50925 | 1.570341 | 100 | -7.015708e-05 | [20 empty] | 90.03019 | 90.03019 | 499.9503 | 499.9503 | 48.85608 | 5.81249 | 5.751898 | 28 | 1 | 0 | 0 | 1 | 0.3253174 | 29.32551 | 2 | 1 | 1 | 90.03019 | 0 | 90.03019
| 3932998613.0 | 95.86816 | 499.9503 | 0.00760389 | 4.360072e-06 | 1 | 2 | 14.0009 | 5.004448 | 32.83 | 9.803998 | 1.482647 | 10 | -5.205084e-05 | [20 empty] | 95.86816 | 95.86816 | 499.9503 | 499.9503 | 48.91353 | 5.81256 | 5.762501 | 28 | 1 | 0 | 0 | 1 | 0.326004 | 28.83676 | 2 | 1 | 1 | 95.86816 | 0 | 95.86816
| 3932998638.7 | 100.0778 | 499.9503 | 0.00726253 | 4.824564e-06 | 1 | 2 | 14.0009 | 5.00446 | 32.83 | 9.364029 | 1.415273 | 10 | -5.034966e-05 | [20 empty] | 100.0778 | 100.0778 | 499.9503 | 499.9503 | 48.85843 | 5.812705 | 5.776448 | 28 | 1 | 0 | 0 | 1 | 0.3258514 | 29.32551 | 2 | 1 | 1 | 100.0778 | 0 | 100.0778
| 3932998668.9 | 105.0617 | 499.9503 | 0.006898676 | 4.119124e-06 | 1 | 2 | 14.0009 | 5.004432 | 32.83 | 8.895081 | 1.342701 | 10 | -4.911256e-05 | [20 empty] | 105.0617 | 105.0617 | 499.9503 | 499.9503 | 48.89634 | 5.812683 | 5.776217 | 28 | 1 | 0 | 0 | 1 | 0.3253937 | 29.32551 | 2 | 1 | 1 | 105.0617 | 0 | 105.0617
| 3932998699.1 | 110.108 | 499.9503 | 0.006564942 | 3.413196e-06 | 1 | 2 | 14.0009 | 5.004432 | 32.84 | 8.464892 | 1.27697 | 10 | -4.733961e-05 | [20 empty] | 110.108 | 110.108 | 499.9503 | 499.9503 | 48.73024 | 5.813279 | 5.789897 | 28 | 1 | 0 | 0 | 1 | 0.3269958 | 29.32551 | 2 | 1 | 1 | 110.108 | 0 | 110.108
| 3932998729.2 | 115.071 | 499.9503 | 0.006266228 | 3.961897e-06 | 1 | 2 | 14.0009 | 5.004424 | 32.84 | 8.079753 | 1.218581 | 10 | -4.540436e-05 | [20 empty] | 115.071 | 115.071 | 499.9503 | 499.9503 | 48.91431 | 5.812563 | 5.801708 | 28 | 1 | 0 | 0 | 1 | 0.3272247 | 28.83676 | 2 | 1 | 1 | 115.071 | 0 | 115.071
| 3932998759.9 | 120.1498 | 499.9503 | 0.005970256 | 3.549582e-06 | 1 | 2 | 14.0009 | 5.004421 | 32.84 | 7.698268 | 1.160059 | 10 | -4.400833e-05 | [20 empty] | 120.1498 | 120.1498 | 499.9503 | 499.9503 | 48.88305 | 5.812469 | 5.821381 | 28 | 1 | 0 | 0 | 1 | 0.3248596 | 28.83676 | 2 | 1 | 1 | 120.1498 | 0 | 120.1498
| 3932998789.7 | 125.0354 | 499.9503 | 0.005719566 | 3.678388e-06 | 1 | 2 | 14.0009 | 5.004427 | 32.85 | 7.374949 | 1.111875 | 10 | -4.175282e-05 | [20 empty] | 125.0354 | 125.0354 | 499.9503 | 499.9503 | 48.89673 | 5.812414 | 5.831677 | 28 | 1 | 0 | 0 | 1 | 0.3240967 | 28.83676 | 2 | 1 | 1 | 125.0354 | 0 | 125.0354
| 3932998820.6 | 130.0233 | 499.9503 | 0.005492211 | 3.443796e-06 | 1 | 2 | 14.0009 | 5.004351 | 32.85 | 7.081627 | 1.067741 | 10 | -4.002599e-05 | [20 empty] | 130.0233 | 130.0233 | 499.9503 | 499.9503 | 48.84006 | 5.81277 | 5.834353 | 28 | 1 | 0 | 0 | 1 | 0.32547 | 28.348 | 2 | 1 | 1 | 130.0233 | 0 | 130.0233
| 3932998850.3 | 135.1016 | 499.9503 | 0.005277301 | 2.722657e-06 | 1 | 2 | 14.0009 | 5.004402 | 32.85 | 6.804722 | 1.025337 | 10 | -3.895507e-05 | [20 empty] | 135.0866 | 135.1165 | 499.9503 | 499.9503 | 48.86468 | 5.812666 | 5.85498 | 28 | 1 | 0 | 0 | 1 | 0.3260803 | 28.83676 | 2 | 1 | 1 | 135.1165 | 0 | 135.1016
| 3932998880.3 | 140.0181 | 499.9503 | 0.005082874 | 3.242378e-06 | 1 | 2 | 14.0009 | 5.004371 | 32.87 | 6.553841 | 0.9883405 | 10 | -3.690868e-05 | [20 empty] | 140.0181 | 140.0181 | 499.9503 | 499.9503 | 48.85764 | 5.812412 | 5.855965 | 28 | 1 | 0 | 0 | 1 | 0.3240967 | 29.32551 | 2 | 1 | 1 | 140.0181 | 0 | 140.0181
| 3932998910.7 | 145.0241 | 499.9503 | 0.004898948 | 2.849385e-06 | 1 | 2 | 14.0009 | 5.004384 | 32.86 | 6.31695 | 0.9510616 | 10 | -3.675234e-05 | [20 empty] | 145.0241 | 145.0241 | 499.9503 | 499.9503 | 48.86624 | 5.812395 | 5.870409 | 28 | 1 | 0 | 0 | 1 | 0.3269196 | 28.83676 | 2 | 1 | 1 | 145.0241 | 0 | 145.0241
| 3932998941.3 | 150.03 | 499.9503 | 0.004732424 | 2.491651e-06 | 1 | 2 | 14.0009 | 5.004375 | 32.87 | 6.102439 | 0.9172934 | 10 | -3.661942e-05 | [20 empty] | 150.03 | 150.03 | 499.9503 | 499.9503 | 48.85921 | 5.81231 | 5.883185 | 28 | 1 | 0 | 0 | 1 | 0.3276825 | 29.81427 | 2 | 1 | 1 | 150.03 | 0 | 150.03
| 3932998971.6 | 155.091 | 499.9503 | 0.00457411 | 2.75753e-06 | 1 | 2 | 14.0009 | 5.00436 | 32.87 | 5.898072 | 0.8878498 | 10 | -3.442668e-05 | [20 empty] | 155.091 | 155.091 | 499.9503 | 499.9503 | 48.88266 | 5.812573 | 5.886116 | 28 | 1 | 0 | 0 | 1 | 0.32547 | 28.83676 | 2 | 1 | 1 | 155.091 | 0 | 155.091
| 3932999001.4 | 160.0032 | 499.9503 | 0.004422084 | 4.250737e-06 | 1 | 2 | 14.0009 | 5.004364 | 32.88 | 5.702138 | 0.8577712 | 10 | -3.372557e-05 | [20 empty] | 160.0032 | 160.0032 | 499.9503 | 499.9503 | 48.86312 | 5.812701 | 5.89518 | 28 | 1 | 0 | 0 | 1 | 0.3253937 | 29.32551 | 2 | 1 | 1 | 160.0032 | 0 | 160.0032
| 3932999031.7 | 165.0332 | 499.9503 | 0.004281463 | 3.030174e-06 | 1 | 2 | 14.0009 | 5.004417 | 32.88 | 5.520933 | 0.8302484 | 10 | -3.285347e-05 | [20 empty] | 165.0332 | 165.0332 | 499.9503 | 499.9503 | 48.88031 | 5.812683 | 5.902629 | 28 | 1 | 0 | 0 | 1 | 0.3274536 | 28.83676 | 2 | 1 | 1 | 165.0332 | 0 | 165.0332
| 3932999061.8 | 170.0767 | 499.9503 | 0.004149816 | 2.121139e-06 | 1 | 2 | 14.0009 | 5.004389 | 32.89 | 5.351096 | 0.8049557 | 10 | -3.165528e-05 | [20 empty] | 170.0767 | 170.0767 | 499.9503 | 499.9503 | 48.87797 | 5.812736 | 5.917083 | 28 | 1 | 0 | 0 | 1 | 0.3251648 | 28.348 | 2 | 1 | 1 | 170.0767 | 0 | 170.0767
| 3932999091.9 | 175.0182 | 499.9503 | 0.004027765 | 2.273207e-06 | 1 | 2 | 14.0009 | 5.004412 | 32.89 | 5.193705 | 0.781544 | 10 | -3.052386e-05 | [20 empty] | 175.0182 | 175.0182 | 499.9503 | 499.9503 | 48.8807 | 5.812785 | 5.935714 | 28 | 1 | 0 | 0 | 1 | 0.3269196 | 28.83676 | 2 | 1 | 1 | 175.0182 | 0 | 175.0182
| 3932999122.5 | 180.0338 | 499.9503 | 0.003915806 | 1.896837e-06 | 1 | 2 | 14.0009 | 5.004427 | 32.9 | 5.049451 | 0.7592475 | 10 | -3.012223e-05 | [20 empty] | 180.0338 | 180.0338 | 499.9503 | 499.9503 | 48.90298 | 5.812515 | 5.958828 | 27 | 1 | 64 | 0 | 0 | 0.3263092 | 28.348 | 2 | 1 | 1 | 180.0338 | 0 | 180.0338
| 3932999152.4 | 185.0257 | 499.9503 | 0.003801588 | 2.45558e-06 | 1 | 2 | 14.0009 | 5.00444 | 32.91 | 4.902238 | 0.7367602 | 10 | -2.951062e-05 | [20 empty] | 185.0257 | 185.0257 | 499.9503 | 499.9503 | 48.80957 | 5.812528 | 5.970843 | 28 | 1 | 0 | 0 | 1 | 0.3269196 | 28.83676 | 2 | 1 | 1 | 185.0257 | 0 | 185.0257
| 3932999183.0 | 190.1202 | 499.9503 | 0.003701346 | 2.101903e-06 | 1 | 2 | 14.0009 | 5.004443 | 32.91 | 4.772983 | 0.7173028 | 10 | -2.875637e-05 | [20 empty] | 190.1202 | 190.1202 | 499.9503 | 499.9503 | 48.88696 | 5.812245 | 5.997805 | 28 | 1 | 0 | 0 | 1 | 0.32547 | 28.348 | 2 | 1 | 1 | 190.1202 | 0 | 190.1202
| 3932999213.1 | 195.0298 | 499.9503 | 0.003601277 | 2.096702e-06 | 1 | 2 | 14.0009 | 5.004465 | 32.92 | 4.644075 | 0.6972394 | 10 | -2.850273e-05 | [20 empty] | 195.0298 | 195.0298 | 499.9503 | 499.9503 | 48.85452 | 5.813063 | 6.028207 | 28 | 1 | 0 | 0 | 1 | 0.3266907 | 28.83676 | 2 | 1 | 1 | 195.0298 | 0 | 195.0298
| 3932999242.4 | 200.0221 | 499.9503 | 0.003511629 | 1.609495e-06 | 1 | 2 | 14.0009 | 5.004448 | 32.92 | 4.528385 | 0.6802735 | 10 | -2.748739e-05 | [20 empty] | 200.0221 | 200.0221 | 499.9503 | 499.9503 | 48.93503 | 5.812981 | 6.049562 | 28 | 1 | 0 | 0 | 1 | 0.3271484375 | 29.81427 | 2 | 1 | 1 | 200.0221 | 0 | 200.0221
| 3932999273.1 | 205.1271 | 499.9503 | 0.003423312 | 1.731581e-06 | 1 | 2 | 14.0009 | 5.004433 | 32.93 | 4.414402 | 0.6636425 | 10 | -2.64229e-05 | [20 empty] | 205.1271 | 205.1271 | 499.9503 | 499.9503 | 48.92369 | 5.812523 | 6.086189 | 28 | 1 | 0 | 0 | 1 | 0.32547 | 28.83676 | 2 | 1 | 1 | 205.1271 | 0 | 205.1271
| 3932999302.7 | 210.0155 | 499.9503 | 0.003340527 | 1.758233e-06 | 1 | 2 | 14.0009 | 5.00444 | 32.94 | 4.307797 | 0.6467209 | 10 | -2.646273e-05 | [20 empty] | 210.0155 | 210.0155 | 499.9503 | 499.9503 | 48.90376 | 5.813271 | 6.113142 | 28 | 1 | 0 | 0 | 1 | 0.3261566 | 29.32551 | 2 | 1 | 1 | 210.0155 | 0 | 210.0155
| 3932999333.0 | 215.0106 | 499.9503 | 0.003259925 | 1.741171e-06 | 1 | 2 | 14.0009 | 5.004383 | 32.94 | 4.203701 | 0.631662 | 10 | -2.539285e-05 | [20 empty] | 215.0106 | 215.0106 | 499.9503 | 499.9503 | 48.90337 | 5.81322 | 6.15307 | 28 | 1 | 0 | 0 | 1 | 0.3258514 | 29.81427 | 2 | 1 | 1 | 215.0106 | 0 | 215.0106
| 3932999363.5 | 220.0123 | 499.9503 | 0.003182342 | 1.912663e-06 | 1 | 2 | 14.0009 | 5.004379 | 32.95 | 4.103746 | 0.6160356 | 10 | -2.524876e-05 | [20 empty] | 220.0123 | 220.0123 | 499.9503 | 499.9503 | 48.87836 | 5.812799 | 6.203782 | 28 | 1 | 0 | 0 | 1 | 0.3255463 | 28.83676 | 2 | 1 | 1 | 220.0123 | 0 | 220.0123
| 3932999393.5 | 225.0134 | 499.9503 | 0.003106056 | 2.837542e-06 | 1 | 2 | 14.0009 | 5.004267 | 32.96 | 4.005237 | 0.6013249 | 10 | -2.458502e-05 | [20 empty] | 225.0134 | 225.0134 | 499.9503 | 499.9503 | 48.89673 | 5.813697 | 6.263502 | 28 | 1 | 0 | 0 | 1 | 0.3258514 | 29.32551 | 2 | 1 | 1 | 225.0134 | 0 | 225.0134
| 3932999423.4 | 230.0267 | 499.9503 | 0.003041811 | 1.900059e-06 | 1 | 2 | 14.0009 | 5.004373 | 32.97 | 3.922484 | 0.5890572 | 10 | -2.395794e-05 | [20 empty] | 230.0267 | 230.0267 | 499.9503 | 499.9503 | 48.88461 | 5.813777 | 6.330947 | 26 | 1 | 64 | 0 | 0 | 0.3257751 | 30.30303 | 2 | 1 | 1 | 230.0267 | 0 | 230.0267
| 3932999453.7 | 235.0524 | 499.9503 | 0.002974526 | 1.441315e-06 | 1 | 2 | 14.0009 | 5.004408 | 32.97 | 3.835822 | 0.5756192 | 10 | -2.374917e-05 | [20 empty] | 235.019 | 235.0858 | 499.9503 | 499.9503 | 48.82951 | 5.81387 | 6.415115 | 28 | 1 | 0 | 0 | 1 | 0.326004 | 28.83676 | 2 | 1 | 1 | 235.0858 | 0 | 235.0524
| 3932999484.6 | 240.1455 | 499.9503 | 0.002912758 | 1.481617e-06 | 1 | 2 | 14.0009 | 5.004333 | 32.98 | 3.756068 | 0.5637938 | 10 | -2.314768e-05 | [20 empty] | 240.1455 | 240.1455 | 499.9503 | 499.9503 | 48.95339 | 5.813742 | 6.508122 | 28 | 1 | 0 | 0 | 1 | 0.3256989 | 29.32551 | 2 | 1 | 1 | 240.1455 | 0 | 240.1455
| 3932999513.8 | 245.0194 | 499.9503 | 0.002851067 | 1.590962e-06 | 1 | 2 | 14.0009 | 5.004426 | 32.99 | 3.676628 | 0.5517542 | 10 | -2.274507e-05 | [20 empty] | 245.0194 | 245.0194 | 499.9503 | 499.9503 | 48.88148 | 5.81312 | 6.606645 | 28 | 1 | 0 | 0 | 1 | 0.3284454 | 28.83676 | 2 | 1 | 1 | 245.0194 | 0 | 245.0194
| 3932999544.1 | 250.0097 | 499.9503 | 0.002790581 | 1.834213e-06 | 1 | 2 | 14.0009 | 5.004413 | 33 | 3.59862 | 0.5400211 | 10 | -2.228257e-05 | [20 empty] | 250.0097 | 250.0097 | 499.9503 | 499.9503 | 48.87015 | 5.813453 | 6.723951 | 28 | 1 | 0 | 0 | 1 | 0.3253174 | 30.79179 | 2 | 1 | 1 | 250.0097 | 0 | 250.0097
| 3932999575.4 | 255.2323 | 499.9503 | 0.002734837 | 1.954618e-06 | 1 | 2 | 14.0009 | 5.004358 | 33.01 | 3.526638 | 0.5294848 | 10 | -2.163607e-05 | [20 empty] | 255.2323 | 255.2323 | 499.9503 | 499.9503 | 48.90962 | 5.812684 | 6.833795 | 28 | 1 | 0 | 0 | 1 | 0.3251648 | 28.83676 | 2 | 1 | 1 | 255.2323 | 0 | 255.2323
| 3932999604.4 | 260.0385 | 499.9503 | 0.002681073 | 1.657527e-06 | 1 | 2 | 14.0009 | 5.004492 | 33.01 | 3.45747 | 0.518892 | 10 | -2.136848e-05 | [20 empty] | 260.0385 | 260.0385 | 499.9503 | 499.9503 | 48.92408 | 5.813385 | 6.906857 | 28 | 1 | 0 | 0 | 1 | 0.3268433 | 29.81427 | 2 | 1 | 1 | 260.0385 | 0 | 260.0385
| 3932999634.3 | 265.0573 | 499.9503 | 0.002631864 | 1.269831e-06 | 1 | 2 | 14.0009 | 5.004516 | 33.02 | 3.394002 | 0.5095711 | 10 | -2.082133e-05 | [20 empty] | 265.0573 | 265.0573 | 499.9503 | 499.9503 | 48.90376 | 5.812663 | 7.026513 | 28 | 1 | 0 | 0 | 1 | 0.3259277 | 29.81427 | 2 | 1 | 1 | 265.0573 | 0 | 265.0573
| 3932999665.2 | 270.0777 | 499.9503 | 0.002580761 | 1.574087e-06 | 1 | 2 | 14.0009 | 5.004466 | 33.03 | 3.328157 | 0.4990205 | 10 | -2.092114e-05 | [20 empty] | 270.0777 | 270.0777 | 499.9503 | 499.9503 | 48.99599 | 5.812809 | 7.139326 | 28 | 1 | 0 | 0 | 1 | 0.3253174 | 28.83676 | 2 | 1 | 1 | 270.0777 | 0 | 270.0777
| 3932999694.6 | 275.0178 | 499.9503 | 0.002531343 | 1.398407e-06 | 1 | 2 | 14.0009 | 5.004526 | 33.04 | 3.264475 | 0.4895181 | 10 | -2.048565e-05 | [20 empty] | 275.0178 | 275.0178 | 499.9503 | 499.9503 | 48.90063 | 5.812962 | 7.16136 | 28 | 1 | 0 | 0 | 1 | 0.3255463 | 29.32551 | 2 | 1 | 1 | 275.0178 | 0 | 275.0178
| 3932999724.6 | 280.0088 | 499.9503 | 0.002482319 | 2.17716e-06 | 1 | 2 | 14.0009 | 5.004463 | 33.05 | 3.201207 | 0.4799619 | 10 | -2.014117e-05 | [20 empty] | 280.0088 | 280.0088 | 499.9503 | 499.9503 | 48.92096 | 5.813022 | 7.075494 | 28 | 1 | 0 | 0 | 1 | 0.3250122 | 29.32551 | 2 | 1 | 1 | 280.0088 | 0 | 280.0088
| 3932999755.5 | 285.1387 | 499.9503 | 0.002440668 | 1.629963e-06 | 1 | 2 | 14.0009 | 5.004481 | 33.06 | 3.147507 | 0.4719249 | 10 | -1.979243e-05 | [20 empty] | 285.1387 | 285.1387 | 499.9503 | 499.9503 | 48.98505 | 5.81252 | 6.982957 | 28 | 1 | 0 | 0 | 1 | 0.32547 | 29.32551 | 2 | 1 | 1 | 285.1387 | 0 | 285.1387
| 3932999785.5 | 290.0016 | 499.9503 | 0.002399996 | 1.129401e-06 | 1 | 2 | 14.0009 | 5.004524 | 33.07 | 3.095014 | 0.4645692 | 10 | -1.9072e-05 | [20 empty] | 290.0016 | 290.0016 | 499.9503 | 499.9503 | 48.94792 | 5.812843 | 6.925869 | 28 | 1 | 0 | 0 | 1 | 0.3261566 | 28.83676 | 2 | 1 | 1 | 290.0016 | 0 | 290.0016
| 3932999816.3 | 295.0876 | 499.9503 | 0.0023529 | 2.062446e-06 | 1 | 2 | 14.0009 | 5.004465 | 33.08 | 3.034277 | 0.4551454 | 10 | -1.893059e-05 | [20 empty] | 295.0876 | 295.0876 | 499.9503 | 499.9503 | 48.91783 | 5.812792 | 6.87449 | 28 | 1 | 0 | 0 | 1 | 0.327301 | 28.348 | 2 | 1 | 1 | 295.0876 | 0 | 295.0876
| 3932999923.0 | 299.9415 | 499.9503 | 0.002320261 | 2.211727e-06 | 1 | 2 | 14.0009 | 5.004464 | 33.08 | 2.992282 | 0.4482167 | 10 | -1.914539e-05 | [20 empty] | 299.9414 | 299.9417 | 499.9503 | 499.9503 | 48.87953 | 5.813064 | 6.722233 | 28 | 1 | 0 | 0 | 1 | 0.3273773 | 28.83676 | 1 | 1 | 1 | 299.9417 | 0 | 299.9415