## Sheet1
Comment | Time Stamp (sec) | Temperature (K) | Magnetic Field (Oe) | Moment (emu) | M. Std. Err. (emu) | Transport Action | Averaging Time (sec) | Frequency (Hz) | Peak Amplitude (mm) | Center Position (mm) | Lockin Signal' (V) | Lockin Signal (V) | Range | M. Quad. Signal (emu) | AC Moment (emu) | AC M. Std Err. (emu) | AC Phase (deg) | AC Phase Std. Err. (deg) | AC Susceptibility (emu/Oe) | AC Suscept. Std Err. (emu/Oe) | AC X' (emu/Oe) | AC X' Std Err. (emu/Oe) | AC X'' (emu/Oe) | AC X'' Std Err. (emu/Oe) | AC Drive (Oe) | AC Frequency (Hz) | AC Averaging Time (sec) | AC Cycles | AC Range | AC Measure Type | AC Signal' (V) | AC Signal'' (V) | AC Trim Coil Ratio | AC Trim Coil Phase | Min. Temperature (K) | Max. Temperature (K) | Min. Field (Oe) | Max. Field (Oe) | Mass (grams) | Motor Lag (deg) | Pressure (Torr) | Measure Count | Measurement Number | SQUID Status (code) | Motor Status (code) | Measure Status (code) | Motor Current (amps) | Motor Temp. (C) | Temp. Status (code) | Field Status (code) | Chamber Status (code) | Chamber Temp (K) | Redirection State | Average Temp (K) | Rotation Angle (deg) | Rotator state | DC Moment Fixed Ctr (emu) | DC Moment Err Fixed Ctr (emu) | DC Moment Free Ctr (emu) | DC Moment Err Free Ctr (emu) | DC Fixed Fit | DC Free Fit | DC Calculated Center (mm) | DC Calculated Center Err (mm) | DC Scan Length (mm) | DC Scan Time (s) | DC Number of Points | DC Squid Drift | DC Min V (V) | DC Max V (V) | DC Scans per Measure | Map 01 | Map 02 | Map 03 | Map 04 | Map 05 | Map 06 | Map 07 | Map 08 | Map 09 | Map 10 | Map 11 | Map 12 | Map 13 | Map 14 | Map 15 | Map 16
| 3932968623.9 | 1.999873 | 500.3719 | 0.1849446 | 0.003165703 | 1 | 2 | 14.0009 | 4.995054 | 34.98 | 238.5435 | 31.46761 | 1000 | -0.004768628 | [20 empty] | 1.999831 | 1.999916 | 500.3719 | 500.3719 | 49.10229 | 5.849177 | 2.36683 | 27 | 1 | 64 | 0 | 0 | 0.3257751 | 26.88172 | 1 | 1 | 1 | 1.999831 | 0 | 1.999873
| 3932968726.2 | 2.500452 | 500.3719 | 0.1817732 | 1.500834e-05 | 1 | 2 | 14.0009 | 4.994567 | 34.98 | 233.7415 | 35.21853 | 1000 | -0.001343076 | [20 empty] | 2.499567 | 2.501337 | 500.3719 | 500.3719 | 49.26722 | 5.834307 | 2.6437 | 28 | 1 | 0 | 0 | 1 | 0.324173 | 28.348 | 1 | 1 | 1 | 2.501337 | 0 | 2.500452
| 3932968828.4 | 2.999903 | 500.3719 | 0.1799741 | 1.506388e-05 | 1 | 2 | 14.0009 | 4.994446 | 34.98 | 231.424 | 34.84441 | 1000 | -0.001348748 | [20 empty] | 2.999651 | 3.000154 | 500.3719 | 500.3719 | 49.19765 | 5.834892 | 2.890176 | 28 | 1 | 0 | 0 | 1 | 0.327301 | 27.37048 | 1 | 1 | 1 | 2.999651 | 0 | 2.999903
| 3932968929.7 | 3.499823 | 500.3719 | 0.1802987 | 4.428091e-05 | 1 | 2 | 14.0009 | 4.994478 | 34.98 | 231.8437 | 34.9066 | 1000 | -0.00135194 | [20 empty] | 3.499429 | 3.500217 | 500.3719 | 500.3719 | 49.10308 | 5.834565 | 3.106813 | 28 | 1 | 0 | 0 | 1 | 0.3256989 | 26.88172 | 1 | 1 | 1 | 3.500217 | 0 | 3.499823
| 3932969030.2 | 4.000083 | 500.3719 | 0.1820303 | 2.658483e-05 | 1 | 2 | 14.0009 | 4.994386 | 34.98 | 234.067 | 35.22307 | 1000 | -0.001378826 | [20 empty] | 3.999111 | 4.001054 | 500.3719 | 500.3719 | 49.2594 | 5.834536 | 3.28432 | 28 | 1 | 0 | 0 | 1 | 0.3247833 | 26.88172 | 1 | 1 | 1 | 3.999111 | 0 | 4.000083
| 3932969128.2 | 4.499643 | 500.3719 | 0.1847474 | 1.759076e-05 | 1 | 2 | 14.0009 | 4.994385 | 34.98 | 237.5601 | 35.75301 | 1000 | -0.001396143 | [20 empty] | 4.499517 | 4.499769 | 500.3719 | 500.3719 | 49.18124 | 5.834296 | 3.442985 | 28 | 1 | 0 | 0 | 1 | 0.3260803 | 27.37048 | 1 | 1 | 1 | 4.499769 | 0 | 4.499643
| 3932969226.2 | 4.999737 | 500.3719 | 0.1873921 | 3.231127e-05 | 1 | 2 | 14.0009 | 4.994368 | 34.98 | 240.9604 | 36.26076 | 1000 | -0.001419165 | [20 empty] | 4.999695 | 4.999778 | 500.3719 | 500.3719 | 49.24924 | 5.834607 | 3.580312 | 28 | 1 | 0 | 0 | 1 | 0.3255463 | 27.37048 | 1 | 1 | 1 | 4.999778 | 0 | 4.999737
| 3932969323.9 | 5.499752 | 500.3719 | 0.1885072 | 2.12035e-05 | 1 | 2 | 14.0009 | 4.994361 | 34.98 | 242.3959 | 36.46264 | 1000 | -0.001438364 | [20 empty] | 5.499378 | 5.500127 | 500.3719 | 500.3719 | 49.22149 | 5.83447 | 3.692005 | 28 | 1 | 0 | 0 | 1 | 0.3256226 | 28.348 | 1 | 1 | 1 | 5.499378 | 0 | 5.499752
| 3932969422.1 | 6.000084 | 500.3719 | 0.1873614 | 1.907652e-05 | 1 | 2 | 14.0009 | 4.994348 | 34.98 | 240.9237 | 36.22847 | 1000 | -0.001439289 | [20 empty] | 5.999983 | 6.000185 | 500.3719 | 500.3719 | 49.24455 | 5.83442 | 3.812266 | 28 | 1 | 0 | 0 | 1 | 0.3244019 | 27.37048 | 1 | 1 | 1 | 5.999983 | 0 | 6.000084
| 3932969519.9 | 6.49995 | 500.3719 | 0.1827703 | 3.073805e-05 | 1 | 2 | 14.0009 | 4.994285 | 34.98 | 235.0165 | 35.33659 | 1000 | -0.001406751 | [20 empty] | 6.499933 | 6.499966 | 500.3719 | 500.3719 | 49.22462 | 5.834471 | 3.899366 | 28 | 1 | 0 | 0 | 1 | 0.3244019 | 27.37048 | 1 | 1 | 1 | 6.499966 | 0 | 6.49995
| 3932969616.1 | 7.000069 | 500.3719 | 0.1746973 | 4.389075e-05 | 1 | 2 | 14.0009 | 4.994256 | 34.98 | 224.636 | 33.76266 | 1000 | -0.001354612 | [20 empty] | 7.000005 | 7.000133 | 500.3719 | 500.3719 | 49.12066 | 5.834658 | 4.001159 | 28 | 1 | 0 | 0 | 1 | 0.3253174 | 27.85924 | 1 | 1 | 1 | 7.000133 | 0 | 7.000069
| 3932969712.1 | 7.499614 | 500.3719 | 0.1642355 | 2.216793e-05 | 1 | 2 | 14.0009 | 4.99426 | 34.98 | 211.1843 | 31.73797 | 1000 | -0.001275703 | [20 empty] | 7.499508 | 7.499721 | 500.3719 | 500.3719 | 49.19883 | 5.834696 | 4.083696 | 28 | 1 | 0 | 0 | 1 | 0.3263855 | 28.348 | 1 | 1 | 1 | 7.499721 | 0 | 7.499614
| 3932969808.3 | 8.000204 | 500.3719 | 0.1527797 | 1.802774e-05 | 1 | 2 | 14.0009 | 4.994196 | 34.98 | 196.4508 | 29.51945 | 1000 | -0.001189983 | [20 empty] | 8.000018 | 8.000389 | 500.3719 | 500.3719 | 49.20899 | 5.835223 | 4.167324 | 28 | 1 | 0 | 0 | 1 | 0.3262329 | 27.37048 | 1 | 1 | 1 | 8.000018 | 0 | 8.000204
| 3932969904.2 | 8.500075 | 500.3719 | 0.141496 | 1.202285e-05 | 1 | 2 | 14.0009 | 4.994207 | 34.98 | 181.9464 | 27.31369 | 1000 | -0.001122076 | [20 empty] | 8.499861 | 8.500289 | 500.3719 | 500.3719 | 49.17655 | 5.834834 | 4.242808 | 28 | 1 | 0 | 0 | 1 | 0.3259277 | 28.83676 | 1 | 1 | 1 | 8.500289 | 0 | 8.500075
| 3932970000.1 | 8.999923 | 500.3719 | 0.1307779 | 9.529893e-06 | 1 | 2 | 14.0009 | 4.994215 | 34.98 | 168.1643 | 25.24696 | 1000 | -0.001035381 | [20 empty] | 8.999876 | 8.999969 | 500.3719 | 500.3719 | 49.24182 | 5.834607 | 4.320291 | 28 | 1 | 0 | 0 | 1 | 0.3257751 | 29.32551 | 1 | 1 | 1 | 8.999969 | 0 | 8.999923
| 3932970096.1 | 9.500041 | 500.3719 | 0.1209818 | 1.123782e-05 | 1 | 2 | 14.0009 | 4.994201 | 34.98 | 155.5687 | 23.34537 | 1000 | -0.000965874 | [20 empty] | 9.499948 | 9.500134 | 500.3719 | 500.3719 | 49.21016 | 5.834671 | 4.386111 | 28 | 1 | 0 | 0 | 1 | 0.3263092 | 28.83676 | 1 | 1 | 1 | 9.500134 | 0 | 9.500041
| 3932970193.4 | 9.999941 | 500.3719 | 0.1122634 | 1.014051e-05 | 1 | 2 | 14.0009 | 4.994217 | 34.98 | 144.3596 | 21.65589 | 1000 | -0.0009018959 | [20 empty] | 9.999918 | 9.999965 | 500.3719 | 500.3719 | 49.14333 | 5.834417 | 4.45344 | 28 | 1 | 0 | 0 | 1 | 0.32547 | 27.85924 | 1 | 1 | 1 | 9.999918 | 0 | 9.999941
| 3932970261.3 | 10.00014 | 500.3719 | 0.1122613 | 1.018015e-05 | 1 | 2 | 14.0009 | 4.994155 | 34.98 | 144.3541 | 21.65705 | 1000 | -0.0009003687 | [20 empty] | 10.00014 | 10.00014 | 500.3719 | 500.3719 | 49.22853 | 5.834779 | 4.462136 | 28 | 1 | 0 | 0 | 1 | 0.326004 | 28.348 | 1 | 1 | 1 | 10.00014 | 0 | 10.00014
| 3932970349.7 | 10.99995 | 500.3719 | 0.09756729 | 8.119292e-06 | 1 | 2 | 14.0009 | 4.994158 | 34.98 | 125.4615 | 18.80982 | 1000 | -0.0007922704 | [20 empty] | 10.9999 | 11.00001 | 500.3719 | 500.3719 | 49.15584 | 5.834368 | 4.565109 | 28 | 1 | 0 | 0 | 1 | 0.3260803 | 27.37048 | 1 | 1 | 1 | 11.00001 | 0 | 10.99995
| 3932970439.8 | 12.00028 | 500.3719 | 0.08586067 | 1.102359e-05 | 1 | 2 | 14.0009 | 4.994148 | 34.98 | 110.4091 | 16.54431 | 1000 | -0.0007038773 | [20 empty] | 12.00022 | 12.00034 | 500.3719 | 500.3719 | 49.13551 | 5.834527 | 4.659994 | 28 | 1 | 0 | 0 | 1 | 0.3269196 | 29.32551 | 1 | 1 | 1 | 12.00034 | 0 | 12.00028
| 3932970530.2 | 12.99983 | 500.3719 | 0.07647807 | 8.847682e-06 | 1 | 2 | 14.0009 | 4.994063 | 34.98 | 98.34332 | 14.72479 | 1000 | -0.0006357288 | [20 empty] | 12.9998 | 12.99986 | 500.3719 | 500.3719 | 49.27621 | 5.834721 | 4.754248 | 28 | 1 | 0 | 0 | 1 | 0.3247833 | 27.85924 | 1 | 1 | 1 | 12.9998 | 0 | 12.99983
| 3932970627.3 | 13.99988 | 500.3719 | 0.06877924 | 7.740969e-06 | 1 | 2 | 14.0009 | 4.994135 | 34.98 | 88.41751 | 13.41751 | 100 | -0.0004356553 | [20 empty] | 13.99988 | 13.99988 | 500.3719 | 500.3719 | 49.25119 | 5.834341 | 4.837335 | 28 | 1 | 0 | 0 | 1 | 0.3265381 | 28.83676 | 1 | 1 | 1 | 13.99988 | 0 | 13.99988
| 3932970716.5 | 15.00001 | 500.3719 | 0.0623713 | 6.978711e-06 | 1 | 2 | 14.0009 | 4.994218 | 34.98 | 80.18489 | 12.1483 | 100 | -0.0004101951 | [20 empty] | 14.99999 | 15.00003 | 500.3719 | 500.3719 | 49.20234 | 5.833932 | 4.912699 | 28 | 1 | 0 | 0 | 1 | 0.3265381 | 29.32551 | 1 | 1 | 1 | 15.00003 | 0 | 15.00001
| 3932970802.0 | 16.00044 | 500.3719 | 0.05701133 | 4.132516e-06 | 1 | 2 | 14.0009 | 4.994136 | 34.98 | 73.29383 | 11.09504 | 100 | -0.0003819692 | [20 empty] | 16.00041 | 16.00047 | 500.3719 | 500.3719 | 49.26526 | 5.83471 | 4.950319 | 28 | 1 | 0 | 0 | 1 | 0.3256989 | 28.83676 | 1 | 1 | 1 | 16.00047 | 0 | 16.00044
| 3932970889.6 | 17.00018 | 500.3719 | 0.05241791 | 5.594001e-06 | 1 | 2 | 14.0009 | 4.994108 | 34.98 | 67.38951 | 10.19142 | 100 | -0.0003586766 | [20 empty] | 17.00012 | 17.00024 | 500.3719 | 500.3719 | 49.15193 | 5.834982 | 4.997828 | 28 | 1 | 0 | 0 | 1 | 0.326004 | 28.83676 | 1 | 1 | 1 | 17.00024 | 0 | 17.00018
| 3932970978.1 | 17.99999 | 500.3719 | 0.04853076 | 6.196385e-06 | 1 | 2 | 14.0009 | 4.994078 | 34.98 | 62.39308 | 9.426063 | 100 | -0.0003394833 | [20 empty] | 17.99998 | 17.99999 | 500.3719 | 500.3719 | 49.1363 | 5.834745 | 5.028247 | 28 | 1 | 0 | 0 | 1 | 0.326004 | 31.28055 | 1 | 1 | 1 | 17.99998 | 0 | 17.99999
| 3932971066.1 | 19.00016 | 500.3719 | 0.04516098 | 4.912317e-06 | 1 | 2 | 14.0009 | 4.99405 | 34.98 | 58.06123 | 8.76568 | 100 | -0.0003204333 | [20 empty] | 19.00014 | 19.00019 | 500.3719 | 500.3719 | 49.15701 | 5.834474 | 5.066844 | 28 | 1 | 0 | 0 | 1 | 0.327301 | 29.32551 | 1 | 1 | 1 | 19.00019 | 0 | 19.00016
| 3932971155.5 | 20.00004 | 500.3719 | 0.04221039 | 5.900236e-06 | 1 | 2 | 14.0009 | 4.994026 | 34.98 | 54.26824 | 8.187905 | 100 | -0.0003034045 | [20 empty] | 20.00003 | 20.00005 | 500.3719 | 500.3719 | 49.14841 | 5.835015 | 5.105349 | 28 | 1 | 0 | 0 | 1 | 0.3266907 | 28.348 | 1 | 1 | 1 | 20.00003 | 0 | 20.00004