## Sheet1
Comment | Time Stamp (sec) | Temperature (K) | Magnetic Field (Oe) | Moment (emu) | M. Std. Err. (emu) | Transport Action | Averaging Time (sec) | Frequency (Hz) | Peak Amplitude (mm) | Center Position (mm) | Lockin Signal' (V) | Lockin Signal (V) | Range | M. Quad. Signal (emu) | AC Moment (emu) | AC M. Std Err. (emu) | AC Phase (deg) | AC Phase Std. Err. (deg) | AC Susceptibility (emu/Oe) | AC Suscept. Std Err. (emu/Oe) | AC X' (emu/Oe) | AC X' Std Err. (emu/Oe) | AC X'' (emu/Oe) | AC X'' Std Err. (emu/Oe) | AC Drive (Oe) | AC Frequency (Hz) | AC Averaging Time (sec) | AC Cycles | AC Range | AC Measure Type | AC Signal' (V) | AC Signal'' (V) | AC Trim Coil Ratio | AC Trim Coil Phase | Min. Temperature (K) | Max. Temperature (K) | Min. Field (Oe) | Max. Field (Oe) | Mass (grams) | Motor Lag (deg) | Pressure (Torr) | Measure Count | Measurement Number | SQUID Status (code) | Motor Status (code) | Measure Status (code) | Motor Current (amps) | Motor Temp. (C) | Temp. Status (code) | Field Status (code) | Chamber Status (code) | Chamber Temp (K) | Redirection State | Average Temp (K) | Rotation Angle (deg) | Rotator state | DC Moment Fixed Ctr (emu) | DC Moment Err Fixed Ctr (emu) | DC Moment Free Ctr (emu) | DC Moment Err Free Ctr (emu) | DC Fixed Fit | DC Free Fit | DC Calculated Center (mm) | DC Calculated Center Err (mm) | DC Scan Length (mm) | DC Scan Time (s) | DC Number of Points | DC Squid Drift | DC Min V (V) | DC Max V (V) | DC Scans per Measure | Map 01 | Map 02 | Map 03 | Map 04 | Map 05 | Map 06 | Map 07 | Map 08 | Map 09 | Map 10 | Map 11 | Map 12 | Map 13 | Map 14 | Map 15 | Map 16
| 3932972908.3 | 1.99962 | 499.9007 | 0.1735236 | 2.248954e-05 | 1 | 2 | 14.0009 | 5.004917 | 34.98 | 223.7103 | 34.15318 | 100 | -0.0009438868 | [20 empty] | 1.99962 | 1.99962 | 499.9007 | 499.9007 | 49.1828 | 5.833455 | 2.357287 | 28 | 1 | 0 | 0 | 1 | 0.3266144 | 26.88172 | 1 | 1 | 1 | 1.999557 | 0 | 1.99962
| 3932973011.8 | 2.499726 | 499.9007 | 0.1751998 | 2.884997e-05 | 1 | 2 | 14.0009 | 5.004842 | 34.98 | 225.8632 | 34.50398 | 100 | -0.0009362289 | [20 empty] | 2.499714 | 2.499738 | 499.9007 | 499.9007 | 49.2297 | 5.83408 | 2.636656 | 28 | 1 | 0 | 0 | 1 | 0.3269958 | 27.37048 | 1 | 1 | 1 | 2.499714 | 0 | 2.499726
| 3932973112.3 | 3.000154 | 499.9007 | 0.1771291 | 1.937983e-05 | 1 | 2 | 14.0009 | 5.004796 | 34.98 | 228.3474 | 34.88394 | 100 | -0.0009461847 | [20 empty] | 3.000102 | 3.000206 | 499.9007 | 499.9007 | 49.18163 | 5.834263 | 2.875892 | 28 | 1 | 0 | 0 | 1 | 0.3270721 | 26.88172 | 1 | 1 | 1 | 3.000102 | 0 | 3.000154
| 3932973213.3 | 3.500108 | 499.9007 | 0.1794665 | 2.708777e-05 | 1 | 2 | 14.0009 | 5.004774 | 34.98 | 231.3593 | 35.34323 | 100 | -0.0009593035 | [20 empty] | 3.499936 | 3.500281 | 499.9007 | 499.9007 | 49.17069 | 5.834313 | 3.073973 | 28 | 1 | 0 | 0 | 1 | 0.327301 | 28.348 | 1 | 1 | 1 | 3.500281 | 0 | 3.500108
| 3932973313.6 | 3.999997 | 499.9007 | 0.1820306 | 2.103673e-05 | 1 | 2 | 14.0009 | 5.004764 | 34.98 | 234.6659 | 35.83788 | 100 | -0.0009809513 | [20 empty] | 3.999889 | 4.000105 | 499.9007 | 499.9007 | 49.18945 | 5.83436 | 3.258607 | 28 | 1 | 0 | 0 | 1 | 0.3273773 | 27.85924 | 1 | 1 | 1 | 3.999889 | 0 | 3.999997
| 3932973425.6 | 4.500306 | 499.9007 | 0.1852261 | 1.258965e-05 | 1 | 2 | 14.0009 | 5.00477 | 34.98 | 238.8597 | 35.99977 | 1000 | -0.001360958 | [20 empty] | 4.500306 | 4.500306 | 499.9007 | 499.9007 | 49.18202 | 5.833935 | 3.409102 | 28 | 1 | 0 | 0 | 1 | 0.3266144 | 28.348 | 1 | 1 | 1 | 4.500306 | 0 | 4.500306
| 3932973531.7 | 4.999555 | 499.9007 | 0.1880057 | 2.276613e-05 | 1 | 2 | 14.0009 | 5.004762 | 34.98 | 242.4497 | 36.50244 | 1000 | -0.001410494 | [20 empty] | 4.999555 | 4.999555 | 499.9007 | 499.9007 | 49.19179 | 5.834247 | 3.549671 | 28 | 1 | 0 | 0 | 1 | 0.326767 | 28.83676 | 1 | 1 | 1 | 4.999555 | 0 | 4.999555
| 3932973626.0 | 5.499867 | 499.9007 | 0.1892529 | 1.750112e-05 | 1 | 2 | 14.0009 | 5.004723 | 34.98 | 244.0621 | 36.70138 | 1000 | -0.001453081 | [20 empty] | 5.499857 | 5.499877 | 499.9007 | 499.9007 | 49.2043 | 5.834378 | 3.666669 | 28 | 1 | 0 | 0 | 1 | 0.3270721 | 28.83676 | 1 | 1 | 1 | 5.499877 | 0 | 5.499867
| 3932973722.0 | 5.999934 | 499.9007 | 0.1880328 | 1.690015e-05 | 1 | 2 | 14.0009 | 5.004844 | 34.98 | 242.4983 | 36.45676 | 1000 | -0.001450887 | [20 empty] | 5.999674 | 6.000193 | 499.9007 | 499.9007 | 49.21719 | 5.83471 | 3.762606 | 28 | 1 | 0 | 0 | 1 | 0.3276062 | 28.83676 | 1 | 1 | 1 | 6.000193 | 0 | 5.999934
| 3932973819.3 | 6.499926 | 499.9007 | 0.1834022 | 1.58993e-05 | 1 | 2 | 14.0009 | 5.004737 | 34.98 | 236.5206 | 35.54994 | 1000 | -0.001421328 | [20 empty] | 6.49961 | 6.500242 | 499.9007 | 499.9007 | 49.19687 | 5.834343 | 3.87779 | 28 | 1 | 0 | 0 | 1 | 0.3275299 | 28.83676 | 1 | 1 | 1 | 6.500242 | 0 | 6.499926
| 3932973917.3 | 7.000258 | 499.9007 | 0.1753177 | 2.086669e-05 | 1 | 2 | 14.0009 | 5.004755 | 34.98 | 226.0992 | 33.96094 | 1000 | -0.001375832 | [20 empty] | 7.000004 | 7.000512 | 499.9007 | 499.9007 | 49.19883 | 5.834869 | 3.967487 | 28 | 1 | 0 | 0 | 1 | 0.3279114 | 28.83676 | 1 | 1 | 1 | 7.000004 | 0 | 7.000258
| 3932974012.0 | 7.500334 | 499.9007 | 0.1647652 | 1.357418e-05 | 1 | 2 | 14.0009 | 5.004725 | 34.98 | 212.4899 | 31.90745 | 1000 | -0.001300089 | [20 empty] | 7.500281 | 7.500386 | 499.9007 | 499.9007 | 49.18397 | 5.834793 | 4.061318 | 28 | 1 | 0 | 0 | 1 | 0.3264618 | 28.83676 | 1 | 1 | 1 | 7.500281 | 0 | 7.500334
| 3932974107.8 | 8.000007 | 499.9007 | 0.1533492 | 1.825652e-05 | 1 | 2 | 14.0009 | 5.004766 | 34.98 | 197.7715 | 29.68331 | 1000 | -0.001220651 | [20 empty] | 7.999904 | 8.000111 | 499.9007 | 499.9007 | 49.18007 | 5.834488 | 4.142007 | 28 | 1 | 0 | 0 | 1 | 0.327301 | 28.83676 | 1 | 1 | 1 | 7.999904 | 0 | 8.000007
| 3932974203.4 | 8.500101 | 499.9007 | 0.1419861 | 1.495918e-05 | 1 | 2 | 14.0009 | 5.004706 | 34.98 | 183.1175 | 27.45943 | 1000 | -0.001148759 | [20 empty] | 8.499997 | 8.500204 | 499.9007 | 499.9007 | 49.18085 | 5.834626 | 4.207079 | 28 | 1 | 0 | 0 | 1 | 0.3279114 | 29.81427 | 1 | 1 | 1 | 8.499997 | 0 | 8.500101
| 3932974299.5 | 9.000028 | 499.9007 | 0.1312072 | 1.19448e-05 | 1 | 2 | 14.0009 | 5.004737 | 34.98 | 169.2176 | 25.37476 | 1000 | -0.001061791 | [20 empty] | 8.999918 | 9.000137 | 499.9007 | 499.9007 | 49.20078 | 5.834508 | 4.28088 | 28 | 1 | 0 | 0 | 1 | 0.3272247 | 29.81427 | 1 | 1 | 1 | 9.000137 | 0 | 9.000028
| 3932974395.4 | 9.499705 | 499.9007 | 0.1213956 | 1.792663e-05 | 1 | 2 | 14.0009 | 5.004764 | 34.98 | 156.5669 | 23.46426 | 1000 | -0.0009926191 | [20 empty] | 9.499429 | 9.499981 | 499.9007 | 499.9007 | 49.20078 | 5.834125 | 4.361786 | 28 | 1 | 0 | 0 | 1 | 0.3269196 | 28.83676 | 1 | 1 | 1 | 9.499429 | 0 | 9.499705
| 3932974491.9 | 9.999813 | 499.9007 | 0.1126466 | 7.476032e-06 | 1 | 2 | 14.0009 | 5.004752 | 34.98 | 145.2844 | 21.76161 | 1000 | -0.0009299976 | [20 empty] | 9.9998 | 9.999825 | 499.9007 | 499.9007 | 49.11246 | 5.834814 | 4.414364 | 28 | 1 | 0 | 0 | 1 | 0.3269958 | 28.348 | 1 | 1 | 1 | 9.999825 | 0 | 9.999813
| 3932974560.5 | 9.999915 | 499.9007 | 0.1126411 | 1.019641e-05 | 1 | 2 | 14.0009 | 5.004789 | 34.98 | 145.2784 | 21.7637 | 1000 | -0.0009276925 | [20 empty] | 9.999915 | 9.999915 | 499.9007 | 499.9007 | 49.27308 | 5.834294 | 4.421105 | 28 | 1 | 0 | 0 | 1 | 0.3252411 | 28.83676 | 1 | 1 | 1 | 9.999915 | 0 | 9.999915
| 3932974647.9 | 10.99962 | 499.9007 | 0.0979046 | 2.171661e-05 | 1 | 2 | 14.0009 | 5.004744 | 34.98 | 126.2703 | 18.91666 | 1000 | -0.0008059452 | [20 empty] | 10.99949 | 10.99975 | 499.9007 | 499.9007 | 49.13473 | 5.834619 | 4.524834 | 28 | 1 | 0 | 0 | 1 | 0.3274536 | 28.348 | 1 | 1 | 1 | 10.99949 | 0 | 10.99962
| 3932974743.3 | 11.99992 | 499.9007 | 0.08614969 | 5.556764e-06 | 1 | 2 | 14.0009 | 5.004796 | 34.98 | 111.0813 | 16.83523 | 100 | -0.0005620194 | [20 empty] | 11.99992 | 11.99992 | 499.9007 | 499.9007 | 49.2086 | 5.834302 | 4.633238 | 28 | 1 | 0 | 0 | 1 | 0.3268433 | 27.85924 | 1 | 1 | 1 | 11.99992 | 0 | 11.99992
| 3932974830.0 | 12.99987 | 499.9007 | 0.07671449 | 9.024225e-06 | 1 | 2 | 14.0009 | 5.004751 | 34.98 | 98.91656 | 14.97723 | 100 | -0.0005113366 | [20 empty] | 12.99967 | 13.00007 | 499.9007 | 499.9007 | 49.18906 | 5.834904 | 4.72697 | 28 | 1 | 0 | 0 | 1 | 0.3276062 | 28.348 | 1 | 1 | 1 | 13.00007 | 0 | 12.99987
| 3932974920.0 | 13.99851 | 499.9007 | 0.06903048 | 6.74106e-06 | 1 | 2 | 14.0009 | 5.004702 | 34.98 | 89.01048 | 13.45804 | 100 | -0.0004747356 | [20 empty] | 13.99812 | 13.99891 | 499.9007 | 499.9007 | 49.17147 | 5.834603 | 4.793242 | 28 | 1 | 0 | 0 | 1 | 0.3257751 | 28.348 | 1 | 1 | 1 | 13.99812 | 0 | 13.99851
| 3932975009.5 | 14.99995 | 499.9007 | 0.0625848 | 9.886084e-06 | 1 | 2 | 14.0009 | 5.004725 | 34.98 | 80.70035 | 12.19742 | 100 | -0.0004335623 | [20 empty] | 14.99988 | 15.00003 | 499.9007 | 499.9007 | 49.16053 | 5.834377 | 4.874259 | 28 | 1 | 0 | 0 | 1 | 0.3264618 | 28.348 | 1 | 1 | 1 | 15.00002 | 0 | 14.99995
| 3932975096.0 | 16.00043 | 499.9007 | 0.05720729 | 3.772548e-06 | 1 | 2 | 14.0009 | 5.004711 | 34.98 | 73.76858 | 11.13294 | 100 | -0.0004090349 | [20 empty] | 16.00038 | 16.00048 | 499.9007 | 499.9007 | 49.26057 | 5.83429 | 4.900649 | 28 | 1 | 0 | 0 | 1 | 0.3274536 | 27.37048 | 1 | 1 | 1 | 16.00048 | 0 | 16.00043
| 3932975183.4 | 17.00014 | 499.9007 | 0.05259531 | 5.229133e-06 | 1 | 2 | 14.0009 | 5.00463 | 34.98 | 67.81998 | 10.23476 | 100 | -0.0003763911 | [20 empty] | 17.00009 | 17.0002 | 499.9007 | 499.9007 | 49.18515 | 5.834154 | 4.947849 | 28 | 1 | 0 | 0 | 1 | 0.328064 | 27.37048 | 1 | 1 | 1 | 17.00009 | 0 | 17.00014
| 3932975271.9 | 18.00023 | 499.9007 | 0.04868988 | 5.060168e-06 | 1 | 2 | 14.0009 | 5.004565 | 34.98 | 62.78368 | 9.469806 | 100 | -0.0003521739 | [20 empty] | 18.00021 | 18.00026 | 499.9007 | 499.9007 | 49.11988 | 5.834403 | 4.990566 | 28 | 1 | 0 | 0 | 1 | 0.3273773 | 27.37048 | 1 | 1 | 1 | 18.00021 | 0 | 18.00023
| 3932975361.4 | 19.00012 | 499.9007 | 0.04531454 | 3.372785e-06 | 1 | 2 | 14.0009 | 5.00456 | 34.98 | 58.43193 | 8.808961 | 100 | -0.0003311419 | [20 empty] | 19.00009 | 19.00015 | 499.9007 | 499.9007 | 49.20625 | 5.834608 | 5.03997 | 28 | 1 | 0 | 0 | 1 | 0.3274536 | 28.83676 | 1 | 1 | 1 | 19.00015 | 0 | 19.00012
| 3932975449.9 | 20.00012 | 499.9007 | 0.04237177 | 4.341702e-06 | 1 | 2 | 14.0009 | 5.004567 | 34.98 | 54.63783 | 8.234188 | 100 | -0.0003117528 | [20 empty] | 20.00002 | 20.00022 | 499.9007 | 499.9007 | 49.1785 | 5.834238 | 5.055962 | 28 | 1 | 0 | 0 | 1 | 0.3270721 | 27.85924 | 1 | 1 | 1 | 20.00022 | 0 | 20.00012
| 3932975517.4 | 19.99988 | 499.9007 | 0.04236058 | 3.982071e-06 | 1 | 2 | 14.0009 | 5.004577 | 34.98 | 54.62396 | 8.22949 | 100 | -0.0003136476 | [20 empty] | 19.99988 | 19.99988 | 499.9007 | 499.9007 | 49.18515 | 5.83447 | 5.063739 | 28 | 1 | 0 | 0 | 1 | 0.3272247 | 27.85924 | 1 | 1 | 1 | 19.99988 | 0 | 19.99988
| 3932975520.1 | 20.00562 | 499.9007 | 0.0423619 | 3.631851e-06 | 1 | 2 | 14.0009 | 5.004539 | 34.98 | 54.62509 | 8.229617 | 100 | -0.0003136899 | [20 empty] | 20.00562 | 20.00562 | 499.9007 | 499.9007 | 49.20742 | 5.834783 | 5.072094 | 28 | 1 | 0 | 0 | 1 | 0.3278351 | 27.85924 | 6 | 1 | 1 | 20.01034 | 0 | 20.00562
| 3932975555.9 | 25.01498 | 499.9007 | 0.03238056 | 2.579773e-05 | 1 | 2 | 14.0009 | 5.004529 | 34.98 | 41.75539 | 6.282791 | 100 | -0.000245788 | [20 empty] | 25.01498 | 25.01498 | 499.9007 | 499.9007 | 49.16912 | 5.834555 | 5.186569 | 28 | 1 | 0 | 0 | 1 | 0.3274536 | 27.85924 | 2 | 1 | 1 | 25.01498 | 0 | 25.01498
| 3932975589.2 | 30.14181 | 499.9007 | 0.02555236 | 1.643771e-05 | 1 | 2 | 14.0009 | 5.004723 | 34.98 | 32.95373 | 4.947687 | 100 | -0.0002021082 | [20 empty] | 30.14181 | 30.14181 | 499.9007 | 499.9007 | 49.14138 | 5.833861 | 5.284116 | 28 | 1 | 0 | 0 | 1 | 0.3269196 | 27.85924 | 2 | 1 | 1 | 30.14181 | 0 | 30.14181
| 3932975620.6 | 35.01315 | 499.9007 | 0.0214897 | 1.183863e-05 | 1 | 2 | 14.0009 | 5.004706 | 34.98 | 27.71478 | 4.157188 | 100 | -0.0001729469 | [20 empty] | 35.01315 | 35.01315 | 499.9007 | 499.9007 | 49.19922 | 5.834026 | 5.371791 | 28 | 1 | 0 | 0 | 1 | 0.3273773 | 27.85924 | 2 | 1 | 1 | 35.01315 | 0 | 35.01315
| 3932975652.7 | 40.01304 | 499.9007 | 0.01816409 | 8.990497e-06 | 1 | 2 | 14.0009 | 5.00467 | 34.99 | 23.4264 | 3.508632 | 100 | -0.0001502058 | [20 empty] | 40.01304 | 40.01304 | 499.9007 | 499.9007 | 49.23322 | 5.833823 | 5.459892 | 28 | 1 | 0 | 0 | 1 | 0.3269196 | 27.85924 | 2 | 1 | 1 | 40.01304 | 0 | 40.01304
| 3932975685.0 | 45.02396 | 499.9007 | 0.01582956 | 6.553435e-06 | 1 | 2 | 14.0009 | 5.00472 | 34.99 | 20.41654 | 3.053144 | 100 | -0.0001344594 | [20 empty] | 45.02396 | 45.02396 | 499.9007 | 499.9007 | 49.2297 | 5.834016 | 5.508905 | 28 | 1 | 0 | 0 | 1 | 0.3259277 | 27.37048 | 2 | 1 | 1 | 45.02396 | 0 | 45.02396
| 3932975716.1 | 50.01602 | 499.9007 | 0.01411379 | 5.396239e-06 | 1 | 2 | 14.0009 | 5.004691 | 34.99 | 18.20385 | 2.719652 | 100 | -0.0001218575 | [20 empty] | 50.01602 | 50.01602 | 499.9007 | 499.9007 | 49.18437 | 5.833995 | 5.565242 | 28 | 1 | 0 | 0 | 1 | 0.3265381 | 28.348 | 2 | 1 | 1 | 50.01602 | 0 | 50.01602
| 3932975748.5 | 55.00129 | 499.9007 | 0.0126384 | 4.309494e-06 | 1 | 2 | 14.0009 | 5.004636 | 34.99 | 16.30073 | 2.434824 | 100 | -0.0001095005 | [20 empty] | 55.00129 | 55.00129 | 499.9007 | 499.9007 | 49.19179 | 5.834181 | 5.607046 | 28 | 1 | 0 | 0 | 1 | 0.3265381 | 28.83676 | 2 | 1 | 1 | 55.15101 | 0 | 55.00129
| 3932975780.3 | 60.01468 | 499.9007 | 0.01143824 | 3.533383e-06 | 1 | 2 | 14.0009 | 5.004615 | 34.99 | 14.75272 | 2.203474 | 100 | -9.919763e-05 | [20 empty] | 60.01468 | 60.01468 | 499.9007 | 499.9007 | 49.18358 | 5.834089 | 5.643133 | 28 | 1 | 0 | 0 | 1 | 0.328598 | 27.37048 | 2 | 1 | 1 | 60.01468 | 0 | 60.01468
| 3932975811.6 | 65.01381 | 499.9007 | 0.01044516 | 2.930207e-06 | 1 | 2 | 14.0009 | 5.004626 | 34.99 | 13.47229 | 2.009801 | 100 | -9.24259e-05 | [20 empty] | 65.01381 | 65.01381 | 499.9007 | 499.9007 | 49.23478 | 5.834098 | 5.677471 | 28 | 1 | 0 | 0 | 1 | 0.328064 | 28.348 | 2 | 1 | 1 | 65.01381 | 0 | 65.01381
| 3932975843.4 | 70.01642 | 499.9007 | 0.009608062 | 2.368194e-06 | 1 | 2 | 14.0009 | 5.004645 | 35 | 12.39253 | 1.849542 | 100 | -8.439658e-05 | [20 empty] | 70.01642 | 70.01642 | 499.9007 | 499.9007 | 49.19414 | 5.833991 | 5.713095 | 28 | 1 | 0 | 0 | 1 | 0.3270721 | 27.85924 | 2 | 1 | 1 | 70.01642 | 0 | 70.01642
| 3932975874.6 | 75.01334 | 499.9007 | 0.008933823 | 2.201728e-06 | 1 | 2 | 14.0009 | 5.004614 | 35 | 11.52285 | 1.719366 | 100 | -7.876229e-05 | [20 empty] | 75.01334 | 75.01334 | 499.9007 | 499.9007 | 49.22892 | 5.833977 | 5.735229 | 28 | 1 | 0 | 0 | 1 | 0.3270721 | 27.37048 | 2 | 1 | 1 | 75.01334 | 0 | 75.01334
| 3932975906.5 | 80.07346 | 499.9007 | 0.00830377 | 1.745188e-06 | 1 | 2 | 14.0009 | 5.004611 | 35 | 10.71025 | 1.597811 | 100 | -7.343764e-05 | [20 empty] | 80.07346 | 80.07346 | 499.9007 | 499.9007 | 49.19765 | 5.834343 | 5.74941 | 28 | 1 | 0 | 0 | 1 | 0.327301 | 27.85924 | 2 | 1 | 1 | 80.07346 | 0 | 80.07346
| 3932975937.6 | 85.12821 | 499.9007 | 0.007754509 | 1.548414e-06 | 1 | 2 | 14.0009 | 5.004611 | 35 | 10.00196 | 1.491187 | 100 | -6.930644e-05 | [20 empty] | 85.12821 | 85.12821 | 499.9007 | 499.9007 | 49.26526 | 5.834595 | 5.782225 | 28 | 1 | 0 | 0 | 1 | 0.3279114 | 28.83676 | 2 | 1 | 1 | 85.12821 | 0 | 85.12821
| 3932975971.2 | 90.70812 | 499.9007 | 0.007241521 | 1.642872e-06 | 1 | 2 | 14.0009 | 5.004561 | 35.01 | 9.336621 | 1.414891 | 10 | -4.735233e-05 | [20 empty] | 90.70812 | 90.70812 | 499.9007 | 499.9007 | 49.21641 | 5.834405 | 5.798069 | 28 | 1 | 0 | 0 | 1 | 0.3273773 | 28.83676 | 2 | 1 | 1 | 90.70812 | 0 | 90.70812
| 3932975998.1 | 95.03144 | 499.9007 | 0.006894454 | 1.419938e-06 | 1 | 2 | 14.0009 | 5.004573 | 35.01 | 8.889407 | 1.345599 | 10 | -4.623574e-05 | [20 empty] | 95.03144 | 95.03144 | 499.9007 | 499.9007 | 49.15974 | 5.834846 | 5.811688 | 28 | 1 | 0 | 0 | 1 | 0.3276062 | 28.348 | 2 | 1 | 1 | 95.03144 | 0 | 95.03144
| 3932976027.9 | 100.0208 | 499.9007 | 0.006533586 | 1.166147e-06 | 1 | 2 | 14.0009 | 5.004533 | 35.01 | 8.425086 | 1.268437 | 10 | -4.903007e-05 | [20 empty] | 100.0033 | 100.0384 | 499.9007 | 499.9007 | 49.18163 | 5.834695 | 5.826506 | 28 | 1 | 0 | 0 | 1 | 0.3278351 | 28.348 | 2 | 1 | 1 | 100.0384 | 0 | 100.0208
| 3932976058.9 | 105.0863 | 499.9007 | 0.006186549 | 9.736637e-07 | 1 | 2 | 14.0009 | 5.00456 | 35.02 | 7.977444 | 1.202314 | 10 | -4.546158e-05 | [20 empty] | 105.0863 | 105.0863 | 499.9007 | 499.9007 | 49.21055 | 5.834545 | 5.841841 | 28 | 1 | 0 | 0 | 1 | 0.3275299 | 27.85924 | 2 | 1 | 1 | 105.0863 | 0 | 105.0863
| 3932976088.7 | 110.0036 | 499.9007 | 0.005893746 | 1.257678e-06 | 1 | 2 | 14.0009 | 5.004591 | 35.02 | 7.600008 | 1.145026 | 10 | -4.361529e-05 | [20 empty] | 110.0036 | 110.0036 | 499.9007 | 499.9007 | 49.19453 | 5.834826 | 5.849696 | 26 | 1 | 64 | 0 | 0 | 0.3289032 | 28.83676 | 2 | 1 | 1 | 110.0036 | 0 | 110.0036
| 3932976119.1 | 115.0322 | 499.9007 | 0.005626186 | 1.07568e-06 | 1 | 2 | 14.0009 | 5.004577 | 35.02 | 7.2548 | 1.094051 | 10 | -4.08514e-05 | [20 empty] | 115.0322 | 115.0322 | 499.9007 | 499.9007 | 49.2809 | 5.83453 | 5.865175 | 28 | 1 | 0 | 0 | 1 | 0.3263092 | 27.85924 | 2 | 1 | 1 | 115.0322 | 0 | 115.0322
| 3932976149.2 | 120.0438 | 499.9007 | 0.005383014 | 1.05542e-06 | 1 | 2 | 14.0009 | 5.00453 | 35.03 | 6.941693 | 1.043296 | 10 | -4.176796e-05 | [20 empty] | 120.0438 | 120.0438 | 499.9007 | 499.9007 | 49.17303 | 5.834674 | 5.880245 | 28 | 1 | 0 | 0 | 1 | 0.3277588 | 28.348 | 2 | 1 | 1 | 120.0438 | 0 | 120.0438
| 3932976180.1 | 125.0856 | 499.9007 | 0.005158483 | 9.265733e-07 | 1 | 2 | 14.0009 | 5.00452 | 35.03 | 6.652207 | 0.9992886 | 10 | -4.040435e-05 | [20 empty] | 125.0856 | 125.0856 | 499.9007 | 499.9007 | 49.27777 | 5.834421 | 5.879723 | 28 | 1 | 0 | 0 | 1 | 0.3257751 | 28.83676 | 2 | 1 | 1 | 125.0856 | 0 | 125.0856
| 3932976211.0 | 130.1465 | 499.9007 | 0.004938974 | 7.658706e-07 | 1 | 2 | 14.0009 | 5.0045 | 35.04 | 6.368751 | 0.9589702 | 10 | -3.696946e-05 | [20 empty] | 130.1465 | 130.1465 | 499.9007 | 499.9007 | 49.18163 | 5.835024 | 5.893305 | 28 | 1 | 0 | 0 | 1 | 0.3278351 | 28.83676 | 2 | 1 | 1 | 130.1465 | 0 | 130.1465
| 3932976240.7 | 135.034 | 499.9007 | 0.004749792 | 5.965021e-07 | 1 | 2 | 14.0009 | 5.004489 | 35.04 | 6.124765 | 0.9223527 | 10 | -3.546204e-05 | [20 empty] | 135.034 | 135.034 | 499.9007 | 499.9007 | 49.14763 | 5.83513 | 5.902418 | 28 | 1 | 0 | 0 | 1 | 0.3269958 | 28.348 | 2 | 1 | 1 | 135.034 | 0 | 135.034
| 3932976270.2 | 140.1024 | 499.9007 | 0.004585886 | 7.030499e-07 | 1 | 2 | 14.0009 | 5.004487 | 35.04 | 5.913806 | 0.8880105 | 10 | -3.61896e-05 | [20 empty] | 140.1024 | 140.1024 | 499.9007 | 499.9007 | 49.24885 | 5.835096 | 5.913071 | 28 | 1 | 0 | 0 | 1 | 0.3277588 | 29.32551 | 2 | 1 | 1 | 140.1297 | 0 | 140.1024
| 3932976300.8 | 145.1116 | 499.9007 | 0.004411542 | 5.617413e-07 | 1 | 2 | 14.0009 | 5.004407 | 35.05 | 5.688665 | 0.8554104 | 10 | -3.389846e-05 | [20 empty] | 145.0291 | 145.194 | 499.9007 | 499.9007 | 49.12692 | 5.835312 | 5.923376 | 28 | 1 | 0 | 0 | 1 | 0.3266907 | 30.30303 | 2 | 1 | 1 | 145.194 | 0 | 145.1116
| 3932976331.0 | 150.0061 | 499.9007 | 0.004259867 | 4.677071e-07 | 1 | 2 | 14.0009 | 5.004315 | 35.05 | 5.492998 | 0.8256034 | 10 | -3.302449e-05 | [20 empty] | 150.0061 | 150.0061 | 499.9007 | 499.9007 | 49.25237 | 5.836424 | 5.940657 | 28 | 1 | 0 | 0 | 1 | 0.3284454 | 29.32551 | 2 | 1 | 1 | 150.0061 | 0 | 150.0061
| 3932976360.8 | 155.0107 | 499.9007 | 0.004118342 | 6.244478e-07 | 1 | 2 | 14.0009 | 5.004312 | 35.06 | 5.310706 | 0.7968811 | 10 | -3.293115e-05 | [20 empty] | 155.0107 | 155.0107 | 499.9007 | 499.9007 | 49.25667 | 5.835574 | 5.963788 | 28 | 1 | 0 | 0 | 1 | 0.3271484375 | 27.85924 | 2 | 1 | 1 | 155.0107 | 0 | 155.0107
| 3932976391.6 | 160.0595 | 499.9007 | 0.003985736 | 5.003975e-07 | 1 | 2 | 14.0009 | 5.004283 | 35.06 | 5.139596 | 0.7716551 | 10 | -3.152999e-05 | [20 empty] | 160.0595 | 160.0595 | 499.9007 | 499.9007 | 49.16834 | 5.835782 | 5.977477 | 28 | 1 | 0 | 0 | 1 | 0.3277588 | 29.81427 | 2 | 1 | 1 | 160.0595 | 0 | 160.0595
| 3932976422.5 | 165.1395 | 499.9007 | 0.003861323 | 4.490985e-07 | 1 | 2 | 14.0009 | 5.004218 | 35.07 | 4.979253 | 0.7464357 | 10 | -3.141474e-05 | [20 empty] | 165.1395 | 165.1395 | 499.9007 | 499.9007 | 49.29418 | 5.836483 | 5.984753 | 28 | 1 | 0 | 0 | 1 | 0.3289795 | 27.85924 | 2 | 1 | 1 | 165.1395 | 0 | 165.1395
| 3932976451.3 | 170.0233 | 499.9007 | 0.003744699 | 4.677967e-07 | 1 | 2 | 14.0009 | 5.004286 | 35.07 | 4.829 | 0.7236287 | 10 | -3.068025e-05 | [20 empty] | 170.0233 | 170.0233 | 499.9007 | 499.9007 | 49.26292 | 5.83633 | 6.013755 | 28 | 1 | 0 | 0 | 1 | 0.3260803 | 29.32551 | 2 | 1 | 1 | 170.0233 | 0 | 170.0233
| 3932976481.9 | 175.0937 | 499.9007 | 0.003635026 | 5.360718e-07 | 1 | 2 | 14.0009 | 5.004188 | 35.08 | 4.687329 | 0.7031251 | 10 | -2.923122e-05 | [20 empty] | 175.0937 | 175.0937 | 499.9007 | 499.9007 | 49.19062 | 5.836483 | 6.025421 | 28 | 1 | 0 | 0 | 1 | 0.3273773 | 29.32551 | 2 | 1 | 1 | 175.0937 | 0 | 175.0937
| 3932976511.5 | 180.007 | 499.9007 | 0.003531411 | 4.905916e-07 | 1 | 2 | 14.0009 | 5.004133 | 35.09 | 4.553651 | 0.6830608 | 10 | -2.840692e-05 | [20 empty] | 180.007 | 180.007 | 499.9007 | 499.9007 | 49.19531 | 5.8371 | 6.058327 | 28 | 1 | 0 | 0 | 1 | 0.329361 | 29.32551 | 2 | 1 | 1 | 180.007 | 0 | 180.007
| 3932976542.5 | 185.0297 | 499.9007 | 0.003433244 | 4.427194e-07 | 1 | 2 | 14.0009 | 5.0041 | 35.09 | 4.426861 | 0.6651073 | 10 | -2.680923e-05 | [20 empty] | 185.0297 | 185.0297 | 499.9007 | 499.9007 | 49.24768 | 5.837348 | 6.076745 | 28 | 1 | 0 | 0 | 1 | 0.3279877 | 29.81427 | 2 | 1 | 1 | 185.0297 | 0 | 185.0297
| 3932976572.1 | 190.0181 | 499.9007 | 0.003340619 | 4.247666e-07 | 1 | 2 | 14.0009 | 5.004066 | 35.1 | 4.307437 | 0.6468491 | 10 | -2.632527e-05 | [20 empty] | 190.0052 | 190.0309 | 499.9007 | 499.9007 | 49.21524 | 5.837007 | 6.113833 | 28 | 1 | 0 | 0 | 1 | 0.326004 | 28.83676 | 2 | 1 | 1 | 190.0309 | 0 | 190.0181
| 3932976602.2 | 195.0495 | 499.9007 | 0.003252781 | 2.982356e-07 | 1 | 2 | 14.0009 | 5.004097 | 35.1 | 4.194318 | 0.6291921 | 10 | -2.614116e-05 | [20 empty] | 195.0495 | 195.0495 | 499.9007 | 499.9007 | 49.13981 | 5.837231 | 6.145286 | 28 | 1 | 0 | 0 | 1 | 0.328064 | 29.81427 | 2 | 1 | 1 | 195.0495 | 0 | 195.0495
| 3932976632.4 | 200.0001 | 499.9007 | 0.003169609 | 5.897862e-07 | 1 | 2 | 14.0009 | 5.004116 | 35.11 | 4.087211 | 0.6123598 | 10 | -2.605308e-05 | [20 empty] | 200.0001 | 200.0001 | 499.9007 | 499.9007 | 49.14333 | 5.837193 | 6.185536 | 28 | 1 | 0 | 0 | 1 | 0.3283691 | 28.348 | 2 | 1 | 1 | 200.0001 | 0 | 200.0001
| 3932976662.4 | 205.0497 | 499.9007 | 0.00309035 | 3.282744e-07 | 1 | 2 | 14.0009 | 5.004167 | 35.12 | 3.985 | 0.5974599 | 10 | -2.508778e-05 | [20 empty] | 205.0497 | 205.0497 | 499.9007 | 499.9007 | 49.19492 | 5.836901 | 6.227282 | 28 | 1 | 0 | 0 | 1 | 0.3276825 | 28.83676 | 2 | 1 | 1 | 205.0497 | 0 | 205.0497
| 3932976693.3 | 210.0127 | 499.9007 | 0.003009809 | 2.722101e-07 | 1 | 2 | 14.0009 | 5.004182 | 35.12 | 3.881164 | 0.58186 | 10 | -2.445833e-05 | [20 empty] | 210.0127 | 210.0127 | 499.9007 | 499.9007 | 49.18046 | 5.836746 | 6.273241 | 28 | 1 | 0 | 0 | 1 | 0.326767 | 30.79179 | 2 | 1 | 1 | 210.0127 | 0 | 210.0127
| 3932976722.8 | 215.0069 | 499.9007 | 0.002937869 | 1.906398e-07 | 1 | 2 | 14.0009 | 5.004115 | 35.13 | 3.788331 | 0.5679117 | 10 | -2.38971e-05 | [20 empty] | 215.0069 | 215.0069 | 499.9007 | 499.9007 | 49.22306 | 5.836986 | 6.336544 | 28 | 1 | 0 | 0 | 1 | 0.3290558 | 29.32551 | 2 | 1 | 1 | 215.0069 | 0 | 215.0069
| 3932976753.0 | 220.0117 | 499.9007 | 0.002868664 | 4.111352e-07 | 1 | 2 | 14.0009 | 5.004128 | 35.14 | 3.699101 | 0.5545626 | 10 | -2.331331e-05 | [20 empty] | 220.0117 | 220.0117 | 499.9007 | 499.9007 | 49.21133 | 5.836408 | 6.399954 | 28 | 1 | 0 | 0 | 1 | 0.3282928 | 28.83676 | 2 | 1 | 1 | 220.0117 | 0 | 220.0117
| 3932976783.5 | 225.1327 | 499.9007 | 0.002803058 | 2.754021e-07 | 1 | 2 | 14.0009 | 5.004071 | 35.14 | 3.614353 | 0.5424537 | 10 | -2.232781e-05 | [20 empty] | 225.1327 | 225.1327 | 499.9007 | 499.9007 | 49.22892 | 5.837003 | 6.46657 | 28 | 1 | 0 | 0 | 1 | 0.3283691 | 29.32551 | 2 | 1 | 1 | 225.1327 | 0 | 225.1327
| 3932976813.2 | 230.0446 | 499.9007 | 0.002742093 | 3.041583e-07 | 1 | 2 | 14.0009 | 5.004176 | 35.15 | 3.535978 | 0.5298411 | 10 | -2.248686e-05 | [20 empty] | 230.0446 | 230.0446 | 499.9007 | 499.9007 | 49.18906 | 5.836515 | 6.554271 | 28 | 1 | 0 | 0 | 1 | 0.3272247 | 28.83676 | 2 | 1 | 1 | 230.0446 | 0 | 230.0446
| 3932976843.6 | 235.0039 | 499.9007 | 0.002685298 | 2.758716e-07 | 1 | 2 | 14.0009 | 5.004203 | 35.16 | 3.462726 | 0.519124 | 10 | -2.18244e-05 | [20 empty] | 235.0039 | 235.0039 | 499.9007 | 499.9007 | 49.23087 | 5.836456 | 6.64925 | 28 | 1 | 0 | 0 | 1 | 0.3273773 | 28.83676 | 2 | 1 | 1 | 235.0039 | 0 | 235.0039
| 3932976874.0 | 240.0209 | 499.9007 | 0.002629439 | 3.333175e-07 | 1 | 2 | 14.0009 | 5.004263 | 35.17 | 3.390778 | 0.5081668 | 10 | -2.150012e-05 | [20 empty] | 240.0209 | 240.0209 | 499.9007 | 499.9007 | 49.20821 | 5.835976 | 6.756379 | 27 | 1 | 64 | 0 | 0 | 0.3276062 | 29.81427 | 2 | 1 | 1 | 240.0209 | 0 | 240.0209
| 3932976904.7 | 245.0892 | 499.9007 | 0.002572312 | 2.85154e-07 | 1 | 2 | 14.0009 | 5.004286 | 35.17 | 3.317098 | 0.4973372 | 10 | -2.087169e-05 | [20 empty] | 245.0892 | 245.0892 | 499.9007 | 499.9007 | 49.21329 | 5.836444 | 6.870223 | 28 | 1 | 0 | 0 | 1 | 0.3276062 | 28.83676 | 2 | 1 | 1 | 245.0892 | 0 | 245.0892
| 3932976934.4 | 250.0589 | 499.9007 | 0.002526249 | 2.275207e-07 | 1 | 2 | 14.0009 | 5.00431 | 35.18 | 3.257791 | 0.4879915 | 10 | -2.084212e-05 | [20 empty] | 250.0589 | 250.0589 | 499.9007 | 499.9007 | 49.14646 | 5.836015 | 6.997505 | 28 | 1 | 0 | 0 | 1 | 0.3321075 | 28.83676 | 2 | 1 | 1 | 250.0589 | 0 | 250.0589
| 3932976964.0 | 255.15 | 499.9007 | 0.002474295 | 4.242601e-07 | 1 | 2 | 14.0009 | 5.004336 | 35.19 | 3.190878 | 0.477559 | 10 | -2.072403e-05 | [20 empty] | 255.15 | 255.15 | 499.9007 | 499.9007 | 49.16561 | 5.835415 | 7.137262 | 28 | 1 | 0 | 0 | 1 | 0.3276825 | 30.30303 | 2 | 1 | 1 | 255.15 | 0 | 255.15
| 3932976995.0 | 260.1548 | 499.9007 | 0.00242138 | 3.205281e-07 | 1 | 2 | 14.0009 | 5.004392 | 35.2 | 3.122716 | 0.4671757 | 10 | -2.041877e-05 | [20 empty] | 260.1548 | 260.1548 | 499.9007 | 499.9007 | 49.29497 | 5.835504 | 7.275779 | 28 | 1 | 0 | 0 | 1 | 0.3261566 | 28.83676 | 2 | 1 | 1 | 260.1548 | 0 | 260.1548
| 3932977024.3 | 265.052 | 499.9007 | 0.00237805 | 2.275731e-07 | 1 | 2 | 14.0009 | 5.004435 | 35.21 | 3.06671 | 0.4598438 | 10 | -1.92594e-05 | [20 empty] | 265.052 | 265.052 | 499.9007 | 499.9007 | 49.17225 | 5.835376 | 7.415755 | 26 | 1 | 64 | 0 | 0 | 0.3279114 | 28.83676 | 2 | 1 | 1 | 265.052 | 0 | 265.052
| 3932977054.5 | 270.0509 | 499.9007 | 0.00233442 | 2.89422e-07 | 1 | 2 | 14.0009 | 5.004353 | 35.21 | 3.010495 | 0.4506472 | 10 | -1.9488e-05 | [20 empty] | 270.0241 | 270.0778 | 499.9007 | 499.9007 | 49.21289 | 5.835583 | 7.568982 | 28 | 1 | 0 | 0 | 1 | 0.3269958 | 27.85924 | 2 | 1 | 1 | 270.0778 | 0 | 270.0509
| 3932977084.2 | 275.0232 | 499.9007 | 0.00229238 | 2.515101e-07 | 1 | 2 | 14.0009 | 5.004323 | 35.22 | 2.956234 | 0.4426603 | 10 | -1.903423e-05 | [20 empty] | 275.0232 | 275.0232 | 499.9007 | 499.9007 | 49.18788 | 5.835648 | 7.803335 | 28 | 1 | 0 | 0 | 1 | 0.328064 | 28.83676 | 2 | 1 | 1 | 275.0232 | 0 | 275.0232
| 3932977115.0 | 280.0093 | 499.9007 | 0.002250485 | 2.391113e-07 | 1 | 2 | 14.0009 | 5.004283 | 35.23 | 2.902204 | 0.434374 | 10 | -1.883506e-05 | [20 empty] | 280.0093 | 280.0093 | 499.9007 | 499.9007 | 49.18827 | 5.836133 | 7.997679 | 28 | 1 | 0 | 0 | 1 | 0.3276825 | 30.30303 | 2 | 1 | 1 | 280.0093 | 0 | 280.0093
| 3932977145.6 | 285.1028 | 499.9007 | 0.002207757 | 2.634948e-07 | 1 | 2 | 14.0009 | 5.004177 | 35.24 | 2.847001 | 0.4262284 | 10 | -1.838887e-05 | [20 empty] | 285.1028 | 285.1028 | 499.9007 | 499.9007 | 49.22071 | 5.836564 | 8.414553 | 28 | 1 | 0 | 0 | 1 | 0.3272247 | 28.83676 | 2 | 1 | 1 | 285.1028 | 0 | 285.1028
| 3932977175.5 | 290.0885 | 499.9007 | 0.002168561 | 2.093453e-07 | 1 | 2 | 14.0009 | 5.004182 | 35.25 | 2.796394 | 0.4190786 | 10 | -1.773885e-05 | [20 empty] | 290.0885 | 290.0885 | 499.9007 | 499.9007 | 49.25119 | 5.836618 | 8.31627 | 26 | 1 | 64 | 0 | 0 | 0.3285217 | 27.85924 | 2 | 1 | 1 | 290.0885 | 0 | 290.0885
| 3932977204.8 | 295.0036 | 499.9007 | 0.002131497 | 2.101667e-07 | 1 | 2 | 14.0009 | 5.004127 | 35.26 | 2.748635 | 0.4114218 | 10 | -1.781444e-05 | [20 empty] | 295.0036 | 295.0036 | 499.9007 | 499.9007 | 49.27855 | 5.836954 | 8.216553 | 28 | 1 | 0 | 0 | 1 | 0.3266907 | 28.83676 | 2 | 1 | 1 | 295.0036 | 0 | 295.0036
| 3932977314.1 | 299.9413 | 499.9007 | 0.002101863 | 3.278618e-07 | 1 | 2 | 14.0009 | 5.003935 | 35.26 | 2.710317 | 0.4054128 | 10 | -1.777427e-05 | [20 empty] | 299.9413 | 299.9413 | 499.9007 | 499.9007 | 49.20234 | 5.837665 | 7.88716 | 28 | 1 | 0 | 0 | 1 | 0.3289032 | 28.348 | 1 | 1 | 1 | 299.9413 | 0 | 299.9413