## Sheet1
Comment | Time Stamp (sec) | Temperature (K) | Magnetic Field (Oe) | Moment (emu) | M. Std. Err. (emu) | Transport Action | Averaging Time (sec) | Frequency (Hz) | Peak Amplitude (mm) | Center Position (mm) | Lockin Signal' (V) | Lockin Signal (V) | Range | M. Quad. Signal (emu) | AC Moment (emu) | AC M. Std Err. (emu) | AC Phase (deg) | AC Phase Std. Err. (deg) | AC Susceptibility (emu/Oe) | AC Suscept. Std Err. (emu/Oe) | AC X' (emu/Oe) | AC X' Std Err. (emu/Oe) | AC X'' (emu/Oe) | AC X'' Std Err. (emu/Oe) | AC Drive (Oe) | AC Frequency (Hz) | AC Averaging Time (sec) | AC Cycles | AC Range | AC Measure Type | AC Signal' (V) | AC Signal'' (V) | AC Trim Coil Ratio | AC Trim Coil Phase | Min. Temperature (K) | Max. Temperature (K) | Min. Field (Oe) | Max. Field (Oe) | Mass (grams) | Motor Lag (deg) | Pressure (Torr) | Measure Count | Measurement Number | SQUID Status (code) | Motor Status (code) | Measure Status (code) | Motor Current (amps) | Motor Temp. (C) | Temp. Status (code) | Field Status (code) | Chamber Status (code) | Chamber Temp (K) | Redirection State | Average Temp (K) | Rotation Angle (deg) | Rotator state | DC Moment Fixed Ctr (emu) | DC Moment Err Fixed Ctr (emu) | DC Moment Free Ctr (emu) | DC Moment Err Free Ctr (emu) | DC Fixed Fit | DC Free Fit | DC Calculated Center (mm) | DC Calculated Center Err (mm) | DC Scan Length (mm) | DC Scan Time (s) | DC Number of Points | DC Squid Drift | DC Min V (V) | DC Max V (V) | DC Scans per Measure | Map 01 | Map 02 | Map 03 | Map 04 | Map 05 | Map 06 | Map 07 | Map 08 | Map 09 | Map 10 | Map 11 | Map 12 | Map 13 | Map 14 | Map 15 | Map 16
| 3933004710.8 | 1.999763 | 0.09920634 | 9.658637e-05 | 1.663634e-08 | 1 | 2 | 14.0009 | 4.979282 | 34.34 | 0.1236867 | 0.01851898 | 10 | -8.032093e-07 | [20 empty] | 1.999763 | 1.999763 | 0.09920634 | 0.09920634 | 47.29869 | 5.648604 | 2.43073 | 28 | 1 | 0 | 0 | 1 | 0.3202057 | 26.88172 | 1 | 1 | 1 | 1.999763 | 0 | 1.999763
| 3933004730.4 | 1.999111 | 1000.186 | 0.001255825 | 1.000696e-07 | 1 | 2 | 14.0009 | 4.979332 | 34.34 | 1.607816 | 0.2432664 | 10 | -8.50612e-06 | [20 empty] | 1.998247 | 1.999975 | 1000.186 | 1000.186 | 47.3323 | 5.648316 | 2.428895 | 28 | 1 | 0 | 0 | 1 | 0.3208923 | 26.88172 | 1 | 1 | 1 | 1.998247 | 0 | 1.999111
| 3933004751.0 | 2.000223 | 1999.987 | 0.002478117 | 1.011568e-07 | 1 | 2 | 14.0009 | 4.979276 | 34.34 | 3.172522 | 0.4808439 | 10 | -1.614849e-05 | [20 empty] | 1.99998 | 2.000465 | 1999.987 | 1999.987 | 47.31823 | 5.648752 | 2.428691 | 28 | 1 | 0 | 0 | 1 | 0.3115082 | 26.88172 | 1 | 1 | 1 | 2.000465 | 0 | 2.000223
| 3933004771.6 | 2.00026 | 3000.223 | 0.003654222 | 3.876006e-07 | 1 | 2 | 14.0009 | 4.979287 | 34.34 | 4.678261 | 0.7086871 | 10 | -2.409837e-05 | [20 empty] | 1.999431 | 2.001088 | 3000.223 | 3000.223 | 47.25609 | 5.649021 | 2.433394 | 28 | 1 | 0 | 0 | 1 | 0.3202057 | 27.37048 | 1 | 1 | 1 | 1.999431 | 0 | 2.00026
| 3933004792.7 | 2.001091 | 4000.322 | 0.004812001 | 4.572007e-07 | 1 | 2 | 14.0009 | 4.979253 | 34.34 | 6.16013 | 0.9351096 | 10 | -3.025112e-05 | [20 empty] | 1.99908 | 2.003101 | 4000.322 | 4000.322 | 47.34363 | 5.64943 | 2.429171 | 28 | 1 | 0 | 0 | 1 | 0.3048706 | 27.85924 | 1 | 1 | 1 | 2.003101 | 0 | 2.001091
| 3933004815.8 | 1.999454 | 5000.446 | 0.005964388 | 5.767653e-07 | 1 | 2 | 14.0009 | 4.979234 | 34.34 | 7.635443 | 1.158331 | 10 | -3.805399e-05 | [20 empty] | 1.998917 | 1.999991 | 5000.446 | 5000.446 | 47.40733 | 5.649171 | 2.425611 | 28 | 1 | 0 | 0 | 1 | 0.319519 | 27.37048 | 1 | 1 | 1 | 1.998917 | 0 | 1.999454
| 3933004836.8 | 1.999926 | 6000.433 | 0.007117203 | 8.30107e-07 | 1 | 2 | 14.0009 | 4.979254 | 34.34 | 9.110919 | 1.384604 | 10 | -4.354861e-05 | [20 empty] | 1.999246 | 2.000605 | 6000.433 | 6000.433 | 47.35145 | 5.649136 | 2.430612 | 28 | 1 | 0 | 0 | 1 | 0.3204346 | 27.85924 | 1 | 1 | 1 | 1.999246 | 0 | 1.999926
| 3933004856.9 | 1.999207 | 7000.496 | 0.008282594 | 7.703685e-07 | 1 | 2 | 14.0009 | 4.979259 | 34.34 | 10.60277 | 1.611415 | 10 | -5.060945e-05 | [20 empty] | 1.998911 | 1.999504 | 7000.496 | 7000.496 | 47.44055 | 5.649235 | 2.431261 | 28 | 1 | 0 | 0 | 1 | 0.3187561 | 28.348 | 1 | 1 | 1 | 1.999504 | 0 | 1.999207
| 3933004877.3 | 1.999603 | 8000.296 | 0.009469186 | 7.827038e-07 | 1 | 2 | 14.0009 | 4.979229 | 34.34 | 12.1212 | 1.845091 | 10 | -5.564316e-05 | [20 empty] | 1.99948 | 1.999727 | 8000.296 | 8000.296 | 47.35926 | 5.64913 | 2.430441 | 28 | 1 | 0 | 0 | 1 | 0.3127289 | 27.85924 | 1 | 1 | 1 | 1.999727 | 0 | 1.999603
| 3933004898.1 | 1.999646 | 9000.557 | 0.01068624 | 1.403911e-06 | 1 | 2 | 14.0009 | 4.979228 | 34.34 | 13.67864 | 2.085224 | 10 | -6.045909e-05 | [20 empty] | 1.999068 | 2.000224 | 9000.557 | 9000.557 | 47.40811 | 5.649474 | 2.420111 | 28 | 1 | 0 | 0 | 1 | 0.3198242 | 28.83676 | 1 | 1 | 1 | 2.000224 | 0 | 1.999646
| 3933004921.6 | 2.001091 | 10000.58 | 0.01193707 | 5.346404e-07 | 1 | 2 | 14.0009 | 4.979238 | 34.35 | 15.27949 | 2.331151 | 10 | -6.6094e-05 | [20 empty] | 2.000665 | 2.001516 | 10000.58 | 10000.58 | 47.46244 | 5.649498 | 2.417735 | 28 | 1 | 0 | 0 | 1 | 0.3200531 | 28.83676 | 1 | 1 | 1 | 2.000665 | 0 | 2.001091
| 3933004942.7 | 1.999546 | 11000.16 | 0.0132227 | 1.038385e-06 | 1 | 2 | 14.0009 | 4.979257 | 34.34 | 16.92497 | 2.583602 | 10 | -7.214017e-05 | [20 empty] | 1.999356 | 1.999736 | 11000.16 | 11000.16 | 47.5023 | 5.649495 | 2.416465 | 28 | 1 | 0 | 0 | 1 | 0.3196716 | 27.37048 | 1 | 1 | 1 | 1.999356 | 0 | 1.999546
| 3933004976.8 | 1.999735 | 12000.3 | 0.01456899 | 1.499345e-06 | 1 | 2 | 14.0009 | 4.979222 | 34.34 | 18.6537 | 2.810726 | 100 | -0.0001075571 | [20 empty] | 1.999735 | 1.999735 | 12000.3 | 12000.3 | 47.49292 | 5.64934 | 2.419523 | 28 | 1 | 0 | 0 | 1 | 0.3193665 | 28.348 | 1 | 1 | 1 | 1.999735 | 0 | 1.999735
| 3933005005.3 | 1.999535 | 13000.32 | 0.01600518 | 1.403682e-06 | 1 | 2 | 14.0009 | 4.97919 | 34.34 | 20.49145 | 3.093632 | 100 | -0.000113582 | [20 empty] | 1.999535 | 1.999535 | 13000.32 | 13000.32 | 47.49175 | 5.649404 | 2.41532 | 28 | 1 | 0 | 0 | 1 | 0.3200531 | 27.85924 | 1 | 1 | 1 | 1.999535 | 0 | 1.999535
| 3933005024.5 | 2.000593 | 14000.34 | 0.01760587 | 1.283881e-06 | 1 | 2 | 14.0009 | 4.9792 | 34.34 | 22.54063 | 3.404603 | 100 | -0.0001237169 | [20 empty] | 1.999553 | 2.001634 | 14000.34 | 14000.34 | 47.5066 | 5.649403 | 2.415276 | 28 | 1 | 0 | 0 | 1 | 0.3129578 | 27.85924 | 1 | 1 | 1 | 2.001634 | 0 | 2.000593
| 3933005044.9 | 1.998375 | 15000.42 | 0.01947236 | 1.784058e-06 | 1 | 2 | 14.0009 | 4.979196 | 34.34 | 24.93014 | 3.766293 | 100 | -0.0001362432 | [20 empty] | 1.997761 | 1.998988 | 15000.42 | 15000.42 | 47.5023 | 5.649811 | 2.417336 | 28 | 1 | 0 | 0 | 1 | 0.3125 | 27.85924 | 1 | 1 | 1 | 1.998988 | 0 | 1.998375
| 3933005065.6 | 1.999907 | 16000.39 | 0.02172741 | 1.755352e-06 | 1 | 2 | 14.0009 | 4.979165 | 34.34 | 27.81687 | 4.203264 | 100 | -0.0001513632 | [20 empty] | 1.998487 | 2.001327 | 16000.39 | 16000.39 | 47.48002 | 5.64977 | 2.419207 | 28 | 1 | 0 | 0 | 1 | 0.3207397 | 27.85924 | 1 | 1 | 1 | 2.001327 | 0 | 1.999907
| 3933005086.2 | 2.000631 | 17000.42 | 0.02436443 | 2.734603e-06 | 1 | 2 | 14.0009 | 4.979162 | 34.34 | 31.19271 | 4.714746 | 100 | -0.0001686837 | [20 empty] | 1.99924 | 2.002022 | 17000.42 | 17000.42 | 47.56561 | 5.649802 | 2.4194 | 28 | 1 | 0 | 0 | 1 | 0.3218079 | 27.85924 | 1 | 1 | 1 | 1.99924 | 0 | 2.000631
| 3933005106.8 | 1.998948 | 18000.31 | 0.02700626 | 2.217642e-06 | 1 | 2 | 14.0009 | 4.979162 | 34.34 | 34.57285 | 5.239129 | 100 | -0.0001766806 | [20 empty] | 1.998595 | 1.999301 | 18000.31 | 18000.31 | 47.65706 | 5.649946 | 2.419755 | 28 | 1 | 0 | 0 | 1 | 0.3116608 | 27.85924 | 1 | 1 | 1 | 1.998595 | 0 | 1.998948
| 3933005127.6 | 1.99743 | 19000.40625 | 0.02932373 | 1.321337e-06 | 1 | 2 | 14.0009 | 4.979123 | 34.34 | 37.54059 | 5.67989 | 100 | -0.0001986899 | [20 empty] | 1.995784 | 1.999075 | 19000.40625 | 19000.40625 | 47.56913 | 5.649727 | 2.414697 | 28 | 1 | 0 | 0 | 1 | 0.3131104 | 28.83676 | 1 | 1 | 1 | 1.999075 | 0 | 1.99743
| 3933005148.7 | 1.999672 | 20000.2 | 0.03130341 | 3.922183e-06 | 1 | 2 | 14.0009 | 4.979132 | 34.34 | 40.07515 | 6.063108 | 100 | -0.0002123017 | [20 empty] | 1.998729 | 2.000616 | 20000.2 | 20000.2 | 47.66019 | 5.650136 | 2.414657 | 28 | 1 | 0 | 0 | 1 | 0.3196716 | 28.348 | 1 | 1 | 1 | 2.000616 | 0 | 1.999672
| 3933005169.0 | 2.000239 | 21000.44 | 0.03307747 | 4.694761e-06 | 1 | 2 | 14.0009 | 4.979153 | 34.35 | 42.34674 | 6.405773 | 100 | -0.0002251066 | [20 empty] | 1.99991 | 2.000568 | 21000.44 | 21000.44 | 47.66175 | 5.65033 | 2.416133 | 28 | 1 | 0 | 0 | 1 | 0.3196716 | 27.85924 | 1 | 1 | 1 | 2.000568 | 0 | 2.000239
| 3933005189.8 | 1.998559 | 22000.33 | 0.03474301 | 2.278757e-06 | 1 | 2 | 14.0009 | 4.979116 | 34.34 | 44.47804 | 6.731433 | 100 | -0.0002339526 | [20 empty] | 1.998068 | 1.999049 | 22000.33 | 22000.33 | 47.61486 | 5.650358 | 2.410903 | 28 | 1 | 0 | 0 | 1 | 0.3207397 | 28.348 | 1 | 1 | 1 | 1.998068 | 0 | 1.998559
| 3933005210.2 | 2.000406 | 23000.28125 | 0.03635031 | 2.877672e-06 | 1 | 2 | 14.0009 | 4.979148 | 34.34 | 46.5362 | 7.042498 | 100 | -0.000245098 | [20 empty] | 2.000406 | 2.000407 | 23000.28125 | 23000.28125 | 47.74265 | 5.650447 | 2.413556 | 28 | 1 | 0 | 0 | 1 | 0.3131104 | 27.85924 | 1 | 1 | 1 | 2.000406 | 0 | 2.000406
| 3933005230.7 | 1.998659 | 24000.18 | 0.0379429 | 3.741928e-06 | 1 | 2 | 14.0009 | 4.979134 | 34.34 | 48.57446 | 7.3535 | 100 | -0.0002538934 | [20 empty] | 1.998169 | 1.999149 | 24000.18 | 24000.18 | 47.78056 | 5.650523 | 2.412848 | 28 | 1 | 0 | 0 | 1 | 0.3211975 | 27.85924 | 1 | 1 | 1 | 1.999149 | 0 | 1.998659
| 3933005251.8 | 2.000442 | 25000.33 | 0.0395384 | 3.750345e-06 | 1 | 2 | 14.0009 | 4.97915 | 34.34 | 50.61756 | 7.660753 | 100 | -0.000266131 | [20 empty] | 2.000299 | 2.000585 | 25000.33 | 25000.33 | 47.76141 | 5.650367 | 2.409257 | 28 | 1 | 0 | 0 | 1 | 0.3199768 | 27.85924 | 1 | 1 | 1 | 2.000585 | 0 | 2.000442
| 3933005272.2 | 1.999303 | 26000.49 | 0.04115328 | 4.083226e-06 | 1 | 2 | 14.0009 | 4.979102 | 34.34 | 52.68301 | 7.981256 | 100 | -0.0002709634 | [20 empty] | 1.998971 | 1.999634 | 26000.49 | 26000.49 | 47.74148 | 5.650639 | 2.416764 | 28 | 1 | 0 | 0 | 1 | 0.3200531 | 27.85924 | 1 | 1 | 1 | 2.002123 | 0 | 1.999303
| 3933005292.6 | 1.999611 | 27000.36 | 0.04279465 | 3.691229e-06 | 1 | 2 | 14.0009 | 4.979114 | 34.34 | 54.78544 | 8.293258 | 100 | -0.0002867397 | [20 empty] | 1.99941 | 1.999811 | 27000.36 | 27000.36 | 47.71569 | 5.650949 | 2.40878 | 28 | 1 | 0 | 0 | 1 | 0.3130341 | 28.83676 | 1 | 1 | 1 | 1.999811 | 0 | 1.999611
| 3933005313.6 | 2.00128 | 28000.23 | 0.04445769 | 2.242457e-06 | 1 | 2 | 14.0009 | 4.979106 | 34.34 | 56.91425 | 8.616023 | 100 | -0.0002974912 | [20 empty] | 2.00067 | 2.00189 | 28000.23 | 28000.23 | 47.76649 | 5.651252 | 2.412447 | 28 | 1 | 0 | 0 | 1 | 0.3211212 | 28.348 | 1 | 1 | 1 | 2.00067 | 0 | 2.00128
| 3933005334.0 | 1.999477 | 29000.36 | 0.04611817 | 4.686536e-06 | 1 | 2 | 14.0009 | 4.979101 | 34.34 | 59.03899 | 8.943436 | 100 | -0.0003042065 | [20 empty] | 1.999423 | 1.999532 | 29000.36 | 29000.36 | 47.76454 | 5.650641 | 2.411114 | 28 | 1 | 0 | 0 | 1 | 0.3219604 | 28.348 | 1 | 1 | 1 | 1.999423 | 0 | 1.999477
| 3933005355.0 | 2.000645 | 30000.21 | 0.04775846 | 5.313131e-06 | 1 | 2 | 14.0009 | 4.979099 | 34.34 | 61.13808 | 9.266056 | 100 | -0.000311481 | [20 empty] | 1.999839 | 2.00145 | 30000.21 | 30000.21 | 47.87905 | 5.651029 | 2.413868 | 28 | 1 | 0 | 0 | 1 | 0.3127289 | 29.32551 | 1 | 1 | 1 | 2.00145 | 0 | 2.000645
| 3933005375.5 | 2.00019 | 31000.48 | 0.04936737 | 3.940777e-06 | 1 | 2 | 14.0009 | 4.979115 | 34.34 | 63.19821 | 9.577148 | 100 | -0.0003228445 | [20 empty] | 1.999696 | 2.000684 | 31000.48 | 31000.48 | 47.88452 | 5.65093 | 2.41483 | 28 | 1 | 0 | 0 | 1 | 0.3133392 | 27.37048 | 1 | 1 | 1 | 2.000684 | 0 | 2.00019
| 3933005395.9 | 1.999387 | 32000.47 | 0.05093744 | 6.366171e-06 | 1 | 2 | 14.0009 | 4.979122 | 34.34 | 65.20438 | 9.906318 | 100 | -0.0003139052 | [20 empty] | 1.998975 | 1.999799 | 32000.47 | 32000.47 | 47.98144 | 5.651245 | 2.407649 | 28 | 1 | 0 | 0 | 1 | 0.3196716 | 28.348 | 1 | 1 | 1 | 1.999799 | 0 | 1.999387
| 3933005416.8 | 1.999373 | 33000.24 | 0.05250192 | 5.47564e-06 | 1 | 2 | 14.0009 | 4.979125 | 34.34 | 67.21059 | 10.18867 | 100 | -0.0003406854 | [20 empty] | 1.9989 | 1.999846 | 33000.24 | 33000.24 | 47.97089 | 5.651364 | 2.416424 | 28 | 1 | 0 | 0 | 1 | 0.3121948 | 29.32551 | 1 | 1 | 1 | 1.9989 | 0 | 1.999373
| 3933005437.9 | 2.00065 | 34000.3 | 0.05403614 | 3.487179e-06 | 1 | 2 | 14.0009 | 4.979092 | 34.34 | 69.17325 | 10.49093 | 100 | -0.0003470268 | [20 empty] | 2.000141 | 2.001158 | 34000.3 | 34000.3 | 48.01349 | 5.651168 | 2.417508 | 28 | 1 | 0 | 0 | 1 | 0.3211975 | 27.85924 | 1 | 1 | 1 | 2.001158 | 0 | 2.00065
| 3933005459.6 | 2.001006 | 35000.27 | 0.05554443 | 4.951809e-06 | 1 | 2 | 14.0009 | 4.979111 | 34.34 | 71.1008 | 10.80684 | 100 | -0.0003387106 | [20 empty] | 2.00076 | 2.001253 | 35000.27 | 35000.27 | 48.00958 | 5.651249 | 2.411036 | 28 | 1 | 0 | 0 | 1 | 0.3207397 | 28.348 | 1 | 1 | 1 | 2.00076 | 0 | 2.001006
| 3933005481.3 | 1.999219 | 36000.14 | 0.05704917 | 5.054202e-06 | 1 | 2 | 14.0009 | 4.979074 | 34.34 | 73.02775 | 11.08978 | 100 | -0.000355478 | [20 empty] | 1.998438 | 2 | 36000.14 | 36000.14 | 47.98261 | 5.651397 | 2.407917 | 28 | 1 | 0 | 0 | 1 | 0.3137207 | 29.32551 | 1 | 1 | 1 | 1.998438 | 0 | 1.999219
| 3933005501.8 | 2.000459 | 37000.5 | 0.0585341 | 4.328405e-06 | 1 | 2 | 14.0009 | 4.979096 | 34.34 | 74.92698 | 11.39161 | 100 | -0.0003544864 | [20 empty] | 2.000177 | 2.000741 | 37000.5 | 37000.5 | 47.99473 | 5.651198 | 2.409456 | 28 | 1 | 0 | 0 | 1 | 0.321579 | 30.30303 | 1 | 1 | 1 | 2.000741 | 0 | 2.000459
| 3933005522.8 | 1.999456 | 38000.29 | 0.06001872 | 5.580635e-06 | 1 | 2 | 14.0009 | 4.979092 | 34.34 | 76.83159 | 11.65323 | 100 | -0.0003848187 | [20 empty] | 1.998118 | 2.000795 | 38000.29 | 38000.29 | 48.10845 | 5.651441 | 2.413767 | 28 | 1 | 0 | 0 | 1 | 0.3207397 | 29.32551 | 1 | 1 | 1 | 1.998118 | 0 | 1.999456
| 3933005545.6 | 2.000508 | 39000.25 | 0.06148545 | 8.346672e-06 | 1 | 2 | 14.0009 | 4.979107 | 34.34 | 78.70802 | 11.9476 | 100 | -0.0003867606 | [20 empty] | 1.998946 | 2.002069 | 39000.25 | 39000.25 | 48.09634 | 5.651735 | 2.414652 | 28 | 1 | 0 | 0 | 1 | 0.3131866 | 29.81427 | 1 | 1 | 1 | 2.002069 | 0 | 2.000508
| 3933005568.8 | 1.998948 | 40000.48 | 0.06294364 | 6.737395e-06 | 1 | 2 | 14.0009 | 4.979121 | 34.34 | 80.57505 | 12.2306 | 100 | -0.0003962469 | [20 empty] | 1.998075 | 1.99982 | 40000.48 | 40000.48 | 48.14988 | 5.651977 | 2.413315 | 28 | 1 | 0 | 0 | 1 | 0.3199768 | 28.348 | 1 | 1 | 1 | 1.998075 | 0 | 1.998948
| 3933005592.1 | 1.999766 | 41000.32 | 0.06440357 | 6.06142e-06 | 1 | 2 | 14.0009 | 4.979132 | 34.34 | 82.44304 | 12.52146 | 100 | -0.0003998527 | [20 empty] | 1.99963 | 1.999902 | 41000.32 | 41000.32 | 48.25149 | 5.652008 | 2.414249 | 28 | 1 | 0 | 0 | 1 | 0.3117371 | 27.85924 | 1 | 1 | 1 | 1.99963 | 0 | 1.999766
| 3933005615.3 | 2.000204 | 42000.37 | 0.06585332 | 8.688985e-06 | 1 | 2 | 14.0009 | 4.979128 | 34.34 | 84.301 | 12.7892 | 100 | -0.0004198885 | [20 empty] | 1.999714 | 2.000694 | 42000.37 | 42000.37 | 48.1534 | 5.652273 | 2.404838 | 28 | 1 | 0 | 0 | 1 | 0.3133392 | 28.83676 | 1 | 1 | 1 | 2.000694 | 0 | 2.000204
| 3933005638.5 | 1.999961 | 43000.37 | 0.06729709 | 3.959144e-06 | 1 | 2 | 14.0009 | 4.979136 | 34.34 | 86.14893 | 13.07274 | 100 | -0.0004266544 | [20 empty] | 1.999703 | 2.000219 | 43000.37 | 43000.37 | 48.13894 | 5.652052 | 2.407646 | 28 | 1 | 0 | 0 | 1 | 0.3139496 | 28.348 | 1 | 1 | 1 | 1.999703 | 0 | 1.999961
| 3933005661.7 | 2.000626 | 44000.32 | 0.06873362 | 5.613373e-06 | 1 | 2 | 14.0009 | 4.979123 | 34.34 | 87.98556 | 13.36426 | 100 | -0.0004259709 | [20 empty] | 2.000094 | 2.001158 | 44000.32 | 44000.32 | 48.26634 | 5.652107 | 2.407332 | 28 | 1 | 0 | 0 | 1 | 0.320816 | 27.85924 | 1 | 1 | 1 | 2.000094 | 0 | 2.000626
| 3933005684.9 | 1.999324 | 45000.39 | 0.07016668 | 9.246605e-06 | 1 | 2 | 14.0009 | 4.979142 | 34.34 | 89.82161 | 13.63596 | 100 | -0.0004403325 | [20 empty] | 1.999168 | 1.99948 | 45000.39 | 45000.39 | 48.25306 | 5.652214 | 2.402908 | 28 | 1 | 0 | 0 | 1 | 0.3217316 | 29.32551 | 1 | 1 | 1 | 1.99948 | 0 | 1.999324
| 3933005708.1 | 1.999204 | 46000.32 | 0.07159542 | 6.315279e-06 | 1 | 2 | 14.0009 | 4.979142 | 34.34 | 91.6489 | 13.92413 | 100 | -0.000441085 | [20 empty] | 1.998002 | 2.000406 | 46000.32 | 46000.32 | 48.27924 | 5.652348 | 2.404838 | 28 | 1 | 0 | 0 | 1 | 0.3132629 | 29.81427 | 1 | 1 | 1 | 2.000406 | 0 | 1.999204
| 3933005731.4 | 1.999412 | 47000.37 | 0.07301951 | 1.041157e-05 | 1 | 2 | 14.0009 | 4.97917 | 34.34 | 93.47485 | 14.18694 | 100 | -0.0004610105 | [20 empty] | 1.999395 | 1.999429 | 47000.37 | 47000.37 | 48.41407 | 5.652165 | 2.40183 | 28 | 1 | 0 | 0 | 1 | 0.3197479 | 29.81427 | 1 | 1 | 1 | 1.999126 | 0 | 1.999412
| 3933005754.5 | 1.999889 | 48000.32 | 0.07444347 | 9.260226e-06 | 1 | 2 | 14.0009 | 4.979156 | 34.34 | 95.29586 | 14.47304 | 100 | -0.0004625782 | [20 empty] | 1.999455 | 2.000323 | 48000.32 | 48000.32 | 48.3875 | 5.652338 | 2.40224 | 28 | 1 | 0 | 0 | 1 | 0.320282 | 28.83676 | 1 | 1 | 1 | 2.000323 | 0 | 1.999889
| 3933005777.7 | 1.998127 | 49000.375 | 0.07586175 | 6.983712e-06 | 1 | 2 | 14.0009 | 4.979184 | 34.34 | 97.11513 | 14.73013 | 100 | -0.0004860589 | [20 empty] | 1.997462 | 1.998792 | 49000.375 | 49000.375 | 48.40156 | 5.652655 | 2.404615 | 28 | 1 | 0 | 0 | 1 | 0.3129578 | 28.83676 | 1 | 1 | 1 | 1.998792 | 0 | 1.998127
| 3933005800.8 | 2.000275 | 50000.28 | 0.07727074 | 1.013887e-05 | 1 | 2 | 14.0009 | 4.97917 | 34.34 | 98.91383 | 15.03304 | 100 | -0.0004721118 | [20 empty] | 1.999913 | 2.000638 | 50000.28 | 50000.28 | 48.51529 | 5.652096 | 2.405196 | 28 | 1 | 0 | 0 | 1 | 0.3193665 | 28.83676 | 1 | 1 | 1 | 2.000638 | 0 | 2.000275
| 3933005822.1 | 1.999116 | 51000.34 | 0.07868161 | 8.447354e-06 | 1 | 2 | 14.0009 | 4.979116 | 34.34 | 100.72 | 15.29682 | 100 | -0.0004889152 | [20 empty] | 1.998469 | 1.999763 | 51000.34 | 51000.34 | 48.4172 | 5.652629 | 2.406696 | 28 | 1 | 0 | 0 | 1 | 0.3139496 | 28.83676 | 1 | 1 | 1 | 1.999763 | 0 | 1.999116
| 3933005842.5 | 1.999535 | 52000.41 | 0.08008649 | 1.010031e-05 | 1 | 2 | 14.0009 | 4.97915 | 34.34 | 102.5174 | 15.58262 | 100 | -0.0004878584 | [20 empty] | 1.998635 | 2.000436 | 52000.41 | 52000.41 | 48.5192 | 5.652498 | 2.402223 | 28 | 1 | 0 | 0 | 1 | 0.3208923 | 29.81427 | 1 | 1 | 1 | 1.998635 | 0 | 1.999535
| 3933005864.5 | 1.997599 | 53000.39 | 0.08148549 | 5.16592e-06 | 1 | 2 | 14.0009 | 4.979152 | 34.34 | 104.3038 | 15.8831 | 100 | -0.0004742762 | [20 empty] | 1.996291 | 1.998907 | 53000.39 | 53000.39 | 48.53991 | 5.652125 | 2.404184 | 28 | 1 | 0 | 0 | 1 | 0.3200531 | 29.81427 | 1 | 1 | 1 | 1.998907 | 0 | 1.997599
| 3933005885.7 | 1.999806 | 54000.34 | 0.0828884 | 4.18685e-06 | 1 | 2 | 14.0009 | 4.97917 | 34.34 | 106.1003 | 16.15523 | 100 | -0.0004835396 | [20 empty] | 1.999078 | 2.000534 | 54000.34 | 54000.34 | 48.50552 | 5.652406 | 2.410454 | 28 | 1 | 0 | 0 | 1 | 0.3134155 | 28.83676 | 1 | 1 | 1 | 1.999078 | 0 | 1.999806
| 3933005906.4 | 2.000335 | 55000.3 | 0.08429096 | 7.264629e-06 | 1 | 2 | 14.0009 | 4.979168 | 34.34 | 107.901 | 16.3945 | 100 | -0.0005183769 | [20 empty] | 1.999123 | 2.001547 | 55000.3 | 55000.3 | 48.60909 | 5.652718 | 2.409153 | 28 | 1 | 0 | 0 | 1 | 0.3205872 | 28.83676 | 1 | 1 | 1 | 1.999123 | 0 | 2.000335
| 3933005927.6 | 1.998329 | 56000.19 | 0.08568095 | 9.096451e-06 | 1 | 2 | 14.0009 | 4.979157 | 34.34 | 109.6787 | 16.67299 | 100 | -0.0005205186 | [20 empty] | 1.997822 | 1.998836 | 56000.19 | 56000.19 | 48.6212 | 5.653104 | 2.407452 | 28 | 1 | 0 | 0 | 1 | 0.3133392 | 28.83676 | 1 | 1 | 1 | 1.998836 | 0 | 1.998329
| 3933005948.3 | 2.001126 | 57000.37 | 0.08707039 | 5.560426e-06 | 1 | 2 | 14.0009 | 4.979138 | 34.34 | 111.4556 | 16.95028 | 100 | -0.0005234797 | [20 empty] | 2.00073 | 2.001522 | 57000.37 | 57000.37 | 48.5829 | 5.652996 | 2.400782 | 28 | 1 | 0 | 0 | 1 | 0.3218079 | 29.32551 | 1 | 1 | 1 | 2.001522 | 0 | 2.001126
| 3933005971.0 | 2.000149 | 58000.375 | 0.08845855 | 1.019023e-05 | 1 | 2 | 14.0009 | 4.979121 | 34.34 | 113.2324 | 17.2179 | 100 | -0.0005338115 | [20 empty] | 1.999682 | 2.000615 | 58000.375 | 58000.375 | 48.64504 | 5.652853 | 2.404474 | 28 | 1 | 0 | 0 | 1 | 0.321579 | 28.83676 | 1 | 1 | 1 | 1.999682 | 0 | 2.000149
| 3933005994.3 | 2.000163 | 59000.49 | 0.0898399 | 5.778832e-06 | 1 | 2 | 14.0009 | 4.979127 | 34.34 | 115.001 | 17.48537 | 100 | -0.0005432688 | [20 empty] | 1.999807 | 2.00052 | 59000.49 | 59000.49 | 48.70171 | 5.652813 | 2.402775 | 28 | 1 | 0 | 0 | 1 | 0.3205872 | 28.348 | 1 | 1 | 1 | 2.00052 | 0 | 2.000163
| 3933006017.6 | 1.999808 | 60000.25 | 0.09121437 | 1.099444e-05 | 1 | 2 | 14.0009 | 4.979122 | 34.34 | 116.7611 | 17.74725 | 100 | -0.0005559558 | [20 empty] | 1.999315 | 2.000301 | 60000.25 | 60000.25 | 48.73962 | 5.652859 | 2.400353 | 28 | 1 | 0 | 0 | 1 | 0.3213501 | 28.83676 | 1 | 1 | 1 | 1.999315 | 0 | 1.999808
| 3933006040.4 | 2.000493 | 61000.13 | 0.09259831 | 7.106303e-06 | 1 | 2 | 14.0009 | 4.979129 | 34.34 | 118.532 | 18.02204 | 100 | -0.0005601031 | [20 empty] | 2.000169 | 2.000817 | 61000.13 | 61000.13 | 48.72477 | 5.653086 | 2.401891 | 28 | 1 | 0 | 0 | 1 | 0.3212738 | 28.83676 | 1 | 1 | 1 | 2.000169 | 0 | 2.000493
| 3933006061.2 | 2.000592 | 62000.45 | 0.09396925 | 6.828772e-06 | 1 | 2 | 14.0009 | 4.97912 | 34.34 | 120.2873 | 18.28498 | 100 | -0.0005714011 | [20 empty] | 2.000188 | 2.000996 | 62000.45 | 62000.45 | 48.81895 | 5.653101 | 2.404318 | 28 | 1 | 0 | 0 | 1 | 0.3124237 | 28.83676 | 1 | 1 | 1 | 2.000996 | 0 | 2.000592
| 3933006082.4 | 1.999549 | 63000.21 | 0.09533094 | 7.104441e-06 | 1 | 2 | 14.0009 | 4.979134 | 34.34 | 122.0245 | 18.58935 | 100 | -0.0005489179 | [20 empty] | 1.999517 | 1.999582 | 63000.21 | 63000.21 | 48.75486 | 5.653252 | 2.407718 | 28 | 1 | 0 | 0 | 1 | 0.3134155 | 28.83676 | 1 | 1 | 1 | 1.999582 | 0 | 1.999549
| 3933006102.9 | 1.999346 | 64000.39 | 0.09670958 | 9.054727e-06 | 1 | 2 | 14.0009 | 4.97912 | 34.34 | 123.7949 | 18.8194 | 100 | -0.0005871253 | [20 empty] | 1.999336 | 1.999356 | 64000.39 | 64000.39 | 48.90728 | 5.653025 | 2.4079 | 28 | 1 | 0 | 0 | 1 | 0.3198242 | 28.83676 | 1 | 1 | 1 | 1.999356 | 0 | 1.999346
| 3933006125.9 | 1.999548 | 65000.5 | 0.09806745 | 1.268239e-05 | 1 | 2 | 14.0009 | 4.979088 | 34.34 | 125.5291 | 19.10099 | 100 | -0.0005816653 | [20 empty] | 1.999209 | 1.999887 | 65000.5 | 65000.5 | 48.90024 | 5.653481 | 2.407626 | 28 | 1 | 0 | 0 | 1 | 0.3135681 | 28.83676 | 1 | 1 | 1 | 1.999209 | 0 | 1.999548
| 3933006149.1 | 2.000401 | 66000.42 | 0.09943267 | 9.360585e-06 | 1 | 2 | 14.0009 | 4.979078 | 34.34 | 127.2756 | 19.37123 | 100 | -0.0005863354 | [20 empty] | 1.999517 | 2.001286 | 66000.42 | 66000.42 | 48.84866 | 5.653305 | 2.401856 | 28 | 1 | 0 | 0 | 1 | 0.3211975 | 29.32551 | 1 | 1 | 1 | 1.999517 | 0 | 2.000401
| 3933006171.8 | 1.999634 | 67000.23 | 0.1007874 | 9.974677e-06 | 1 | 2 | 14.0009 | 4.979106 | 34.34 | 129.0101 | 19.63899 | 100 | -0.0005914377 | [20 empty] | 1.999334 | 1.999935 | 67000.23 | 67000.23 | 48.99912 | 5.653225 | 2.407332 | 28 | 1 | 0 | 0 | 1 | 0.3116608 | 28.83676 | 1 | 1 | 1 | 1.999935 | 0 | 1.999634
| 3933006192.7 | 1.999472 | 68000.5 | 0.1021395 | 1.163889e-05 | 1 | 2 | 14.0009 | 4.979109 | 34.34 | 130.7413 | 19.90026 | 100 | -0.0006011036 | [20 empty] | 1.999348 | 1.999596 | 68000.5 | 68000.5 | 49.03429 | 5.654026 | 2.404203 | 28 | 1 | 0 | 0 | 1 | 0.3122711 | 28.83676 | 1 | 1 | 1 | 1.999596 | 0 | 1.999472
| 3933006213.3 | 1.999878 | 69000.46 | 0.1034893 | 1.089714e-05 | 1 | 2 | 14.0009 | 4.979119 | 34.34 | 132.4676 | 20.17498 | 100 | -0.0005999183 | [20 empty] | 1.999106 | 2.000651 | 69000.46 | 69000.46 | 48.98427 | 5.653455 | 2.408268 | 28 | 1 | 0 | 0 | 1 | 0.3209686 | 28.83676 | 1 | 1 | 1 | 1.999106 | 0 | 1.999878
| 3933006233.9 | 2.000693 | 70000.52 | 0.1048428 | 9.795111e-06 | 1 | 2 | 14.0009 | 4.979107 | 34.34 | 134.202 | 20.42373 | 100 | -0.0006195293 | [20 empty] | 2.000587 | 2.000798 | 70000.52 | 70000.52 | 49.07142 | 5.653855 | 2.407631 | 28 | 1 | 0 | 0 | 1 | 0.3200531 | 26.88172 | 1 | 1 | 1 | 2.000798 | 0 | 2.000693