## Sheet1
Comment | Time Stamp (sec) | Temperature (K) | Magnetic Field (Oe) | Moment (emu) | M. Std. Err. (emu) | Transport Action | Averaging Time (sec) | Frequency (Hz) | Peak Amplitude (mm) | Center Position (mm) | Lockin Signal' (V) | Lockin Signal (V) | Range | M. Quad. Signal (emu) | AC Moment (emu) | AC M. Std Err. (emu) | AC Phase (deg) | AC Phase Std. Err. (deg) | AC Susceptibility (emu/Oe) | AC Suscept. Std Err. (emu/Oe) | AC X' (emu/Oe) | AC X' Std Err. (emu/Oe) | AC X'' (emu/Oe) | AC X'' Std Err. (emu/Oe) | AC Drive (Oe) | AC Frequency (Hz) | AC Averaging Time (sec) | AC Cycles | AC Range | AC Measure Type | AC Signal' (V) | AC Signal'' (V) | AC Trim Coil Ratio | AC Trim Coil Phase | Min. Temperature (K) | Max. Temperature (K) | Min. Field (Oe) | Max. Field (Oe) | Mass (grams) | Motor Lag (deg) | Pressure (Torr) | Measure Count | Measurement Number | SQUID Status (code) | Motor Status (code) | Measure Status (code) | Motor Current (amps) | Motor Temp. (C) | Temp. Status (code) | Field Status (code) | Chamber Status (code) | Chamber Temp (K) | Redirection State | Average Temp (K) | Rotation Angle (deg) | Rotator state | DC Moment Fixed Ctr (emu) | DC Moment Err Fixed Ctr (emu) | DC Moment Free Ctr (emu) | DC Moment Err Free Ctr (emu) | DC Fixed Fit | DC Free Fit | DC Calculated Center (mm) | DC Calculated Center Err (mm) | DC Scan Length (mm) | DC Scan Time (s) | DC Number of Points | DC Squid Drift | DC Min V (V) | DC Max V (V) | DC Scans per Measure | Map 01 | Map 02 | Map 03 | Map 04 | Map 05 | Map 06 | Map 07 | Map 08 | Map 09 | Map 10 | Map 11 | Map 12 | Map 13 | Map 14 | Map 15 | Map 16
| 3933006825.5 | 8.000128 | 0.3844245 | -2.544846e-05 | 2.275373e-08 | 1 | 2 | 14.0009 | 4.978967 | 34.34 | -0.03256666 | -0.005000719 | 100 | 1.163873e-07 | [20 empty] | 8.000128 | 8.000128 | 0.3844245 | 0.3844245 | 47.3323 | 5.648637 | 4.126082 | 28 | 1 | 0 | 0 | 1 | 0.3124237 | 26.88172 | 1 | 1 | 1 | 8.000128 | 0 | 8.000128
| 3933006845.2 | 7.999897 | 999.9131 | 0.001218042 | 2.192246e-07 | 1 | 2 | 14.0009 | 4.978985 | 34.34 | 1.559617 | 0.233863 | 100 | -9.862249e-06 | [20 empty] | 7.999791 | 8.000003 | 999.9131 | 999.9131 | 47.37294 | 5.648463 | 4.11977 | 28 | 1 | 0 | 0 | 1 | 0.3195953 | 27.85924 | 1 | 1 | 1 | 8.000003 | 0 | 7.999897
| 3933006865.6 | 7.999707 | 1999.578125 | 0.002451929 | 3.111602e-07 | 1 | 2 | 14.0009 | 4.978986 | 34.34 | 3.13941 | 0.4714831 | 100 | -1.929378e-05 | [20 empty] | 7.999598 | 7.999816 | 1999.578125 | 1999.578125 | 47.32604 | 5.648567 | 4.119874 | 28 | 1 | 0 | 0 | 1 | 0.3131866 | 27.85924 | 1 | 1 | 1 | 7.999816 | 0 | 7.999707
| 3933006886.1 | 8.000201 | 2999.789 | 0.003674152 | 4.6244e-07 | 1 | 2 | 14.0009 | 4.978996 | 34.34 | 4.704317 | 0.7066428 | 100 | -2.880526e-05 | [20 empty] | 7.999998 | 8.000405 | 2999.789 | 2999.789 | 47.26938 | 5.649246 | 4.127674 | 28 | 1 | 0 | 0 | 1 | 0.3133392 | 27.85924 | 1 | 1 | 1 | 7.999998 | 0 | 8.000201
| 3933006907.2 | 7.999752 | 4000.285 | 0.004885718 | 7.254632e-07 | 1 | 2 | 14.0009 | 4.978943 | 34.34 | 6.255505 | 0.9395493 | 100 | -3.838024e-05 | [20 empty] | 7.999745 | 7.999759 | 4000.285 | 4000.285 | 47.26469 | 5.648993 | 4.126894 | 28 | 1 | 0 | 0 | 1 | 0.3132629 | 28.83676 | 1 | 1 | 1 | 7.999759 | 0 | 7.999752
| 3933006932.7 | 8.000039 | 5000.334 | 0.006090407 | 6.344842e-07 | 1 | 2 | 14.0009 | 4.978957 | 34.34 | 7.796214 | 1.182387 | 10 | -3.911346e-05 | [20 empty] | 8.000039 | 8.000039 | 5000.334 | 5000.334 | 47.33699 | 5.649153 | 4.131235 | 28 | 1 | 0 | 0 | 1 | 0.3136444 | 27.85924 | 1 | 1 | 1 | 8.000039 | 0 | 8.000039
| 3933006953.6 | 8.000611 | 6000.495 | 0.007297405 | 6.613982e-07 | 1 | 2 | 14.0009 | 4.97893 | 34.34 | 9.340979 | 1.418073 | 10 | -4.579234e-05 | [20 empty] | 8.000458 | 8.000764 | 6000.495 | 6000.495 | 47.3323 | 5.648887 | 4.121639 | 28 | 1 | 0 | 0 | 1 | 0.3124237 | 27.85924 | 1 | 1 | 1 | 8.000458 | 0 | 8.000611
| 3933006974.5 | 8.000268 | 7000.197 | 0.008514968 | 6.556698e-07 | 1 | 2 | 14.0009 | 4.978926 | 34.34 | 10.89875 | 1.659416 | 10 | -4.972487e-05 | [20 empty] | 8.000237 | 8.000299 | 7000.197 | 7000.197 | 47.37998 | 5.648884 | 4.125333 | 28 | 1 | 0 | 0 | 1 | 0.3123474 | 27.85924 | 1 | 1 | 1 | 8.000299 | 0 | 8.000268
| 3933006994.6 | 8.000604 | 8000.383 | 0.009752086 | 1.391147e-06 | 1 | 2 | 14.0009 | 4.97896 | 34.34 | 12.48242 | 1.899888 | 10 | -5.744883e-05 | [20 empty] | 8.000579 | 8.000629 | 8000.383 | 8000.383 | 47.33972 | 5.649146 | 4.129079 | 28 | 1 | 0 | 0 | 1 | 0.3137207 | 28.348 | 1 | 1 | 1 | 8.000579 | 0 | 8.000604
| 3933007015.4 | 7.999879 | 9000.246 | 0.01101615 | 5.414266e-07 | 1 | 2 | 14.0009 | 4.978925 | 34.34 | 14.10012 | 2.146918 | 10 | -6.427887e-05 | [20 empty] | 7.999757 | 8.000001 | 9000.246 | 9000.246 | 47.46517 | 5.649117 | 4.130458 | 28 | 1 | 0 | 0 | 1 | 0.3196716 | 28.83676 | 1 | 1 | 1 | 8.000001 | 0 | 7.999879
| 3933007036.1 | 7.999994 | 10000.2 | 0.01231429 | 1.341785e-06 | 1 | 2 | 14.0009 | 4.978926 | 34.34 | 15.76085 | 2.405233 | 10 | -6.769221e-05 | [20 empty] | 7.999828 | 8.000159 | 10000.2 | 10000.2 | 47.34715 | 5.649267 | 4.129256 | 28 | 1 | 0 | 0 | 1 | 0.313797 | 29.81427 | 1 | 1 | 1 | 8.000159 | 0 | 7.999994
| 3933007070.3 | 8.000122 | 11000.22 | 0.01366289 | 7.987595e-07 | 1 | 2 | 14.0009 | 4.978914 | 34.34 | 17.49173 | 2.637632 | 100 | -9.934725e-05 | [20 empty] | 8.000122 | 8.000122 | 11000.22 | 11000.22 | 47.34715 | 5.649246 | 4.133927 | 28 | 1 | 0 | 0 | 1 | 0.3131866 | 30.79179 | 1 | 1 | 1 | 8.000122 | 0 | 8.000122
| 3933007089.9 | 7.999732 | 12000.26 | 0.01506712 | 1.081683e-06 | 1 | 2 | 14.0009 | 4.978928 | 34.34 | 19.28892 | 2.912768 | 100 | -0.000106402 | [20 empty] | 7.999714 | 7.999749 | 12000.26 | 12000.26 | 47.3448 | 5.649473 | 4.133327 | 28 | 1 | 0 | 0 | 1 | 0.3207397 | 28.348 | 1 | 1 | 1 | 7.999749 | 0 | 7.999732
| 3933007110.5 | 8.000189 | 13000.29 | 0.01654816 | 1.612145e-06 | 1 | 2 | 14.0009 | 4.978889 | 34.34 | 21.18447 | 3.200608 | 100 | -0.0001156393 | [20 empty] | 8.000038 | 8.00034 | 13000.29 | 13000.29 | 47.43899 | 5.649778 | 4.137259 | 28 | 1 | 0 | 0 | 1 | 0.3205872 | 29.81427 | 1 | 1 | 1 | 8.000038 | 0 | 8.000189
| 3933007131.1 | 7.999886 | 14000.34 | 0.01812858 | 9.073097e-07 | 1 | 2 | 14.0009 | 4.978928 | 34.34 | 23.20847 | 3.502979 | 100 | -0.0001292961 | [20 empty] | 7.999784 | 7.999989 | 14000.34 | 14000.34 | 47.44954 | 5.649472 | 4.139707 | 28 | 1 | 0 | 0 | 1 | 0.3116608 | 28.348 | 1 | 1 | 1 | 7.999784 | 0 | 7.999886
| 3933007151.7 | 7.99997 | 15000.3 | 0.01982078 | 2.760006e-06 | 1 | 2 | 14.0009 | 4.978892 | 34.34 | 25.37466 | 3.829484 | 100 | -0.0001417089 | [20 empty] | 7.999945 | 7.999994 | 15000.3 | 15000.3 | 47.41788 | 5.649693 | 4.1401 | 28 | 1 | 0 | 0 | 1 | 0.3196716 | 29.32551 | 1 | 1 | 1 | 7.999945 | 0 | 7.99997
| 3933007172.4 | 8.000202 | 16000.32 | 0.02163599 | 1.950335e-06 | 1 | 2 | 14.0009 | 4.978864 | 34.34 | 27.69837 | 4.179601 | 100 | -0.0001551238 | [20 empty] | 8.00019 | 8.000214 | 16000.32 | 16000.32 | 47.38388 | 5.649702 | 4.129244 | 28 | 1 | 0 | 0 | 1 | 0.3210449 | 29.81427 | 1 | 1 | 1 | 8.00019 | 0 | 8.000202
| 3933007193.0 | 7.999931 | 17000.35 | 0.02356246 | 2.445724e-06 | 1 | 2 | 14.0009 | 4.978881 | 34.34 | 30.16485 | 4.55127 | 100 | -0.0001693295 | [20 empty] | 7.999904 | 7.999959 | 17000.35 | 17000.35 | 47.53239 | 5.649939 | 4.132 | 28 | 1 | 0 | 0 | 1 | 0.3107452 | 29.32551 | 1 | 1 | 1 | 7.999959 | 0 | 7.999931
| 3933007213.7 | 7.999701 | 18000.27 | 0.02556369 | 2.671966e-06 | 1 | 2 | 14.0009 | 4.978906 | 34.34 | 32.72482 | 4.952021 | 100 | -0.0001726348 | [20 empty] | 7.999624 | 7.999777 | 18000.27 | 18000.27 | 47.40108 | 5.64975 | 4.131492 | 28 | 1 | 0 | 0 | 1 | 0.3212738 | 29.32551 | 1 | 1 | 1 | 7.999624 | 0 | 7.999701
| 3933007234.6 | 7.999973 | 19000.2 | 0.02759089 | 1.57552e-06 | 1 | 2 | 14.0009 | 4.978897 | 34.34 | 35.31887 | 5.350731 | 100 | -0.0001816116 | [20 empty] | 7.999868 | 8.000077 | 19000.2 | 19000.2 | 47.42492 | 5.649937 | 4.135753 | 28 | 1 | 0 | 0 | 1 | 0.3140259 | 28.348 | 1 | 1 | 1 | 8.000077 | 0 | 7.999973
| 3933007255.6 | 7.999843 | 20000.26 | 0.02958742 | 2.291639e-06 | 1 | 2 | 14.0009 | 4.978923 | 34.34 | 37.87489 | 5.737922 | 100 | -0.0001947848 | [20 empty] | 7.999799 | 7.999887 | 20000.26 | 20000.26 | 47.40342 | 5.649702 | 4.136893 | 28 | 1 | 0 | 0 | 1 | 0.3207397 | 28.83676 | 1 | 1 | 1 | 7.999799 | 0 | 7.999843
| 3933007278.5 | 7.999968 | 21000.16 | 0.0315179 | 1.090321e-06 | 1 | 2 | 14.0009 | 4.978876 | 34.34 | 40.34542 | 6.113139 | 100 | -0.0002067752 | [20 empty] | 7.999858 | 8.000077 | 21000.16 | 21000.16 | 47.38857 | 5.650051 | 4.139986 | 28 | 1 | 0 | 0 | 1 | 0.3133392 | 29.32551 | 1 | 1 | 1 | 7.999858 | 0 | 7.999968
| 3933007299.6 | 8.000015 | 22000.43 | 0.03336169 | 3.128852e-06 | 1 | 2 | 14.0009 | 4.978877 | 34.34 | 42.70606 | 6.468055 | 100 | -0.0002209869 | [20 empty] | 7.999866 | 8.000164 | 22000.43 | 22000.43 | 47.38936 | 5.650061 | 4.129062 | 28 | 1 | 0 | 0 | 1 | 0.3220367 | 29.81427 | 1 | 1 | 1 | 8.000164 | 0 | 8.000015
| 3933007320.0 | 7.999994 | 23000.21875 | 0.03512986 | 3.011122e-06 | 1 | 2 | 14.0009 | 4.978905 | 34.34 | 44.96886 | 6.81704 | 100 | -0.0002279082 | [20 empty] | 7.999677 | 8.000311 | 23000.21875 | 23000.21875 | 47.43977 | 5.650202 | 4.138475 | 28 | 1 | 0 | 0 | 1 | 0.3212738 | 28.83676 | 1 | 1 | 1 | 8.000311 | 0 | 7.999994
| 3933007340.9 | 8.000045 | 24000.26 | 0.03683423 | 3.967175e-06 | 1 | 2 | 14.0009 | 4.978891 | 34.34 | 47.1531 | 7.13072 | 100 | -0.0002522837 | [20 empty] | 8.000031 | 8.00006 | 24000.26 | 24000.26 | 47.43938 | 5.650296 | 4.138946 | 28 | 1 | 0 | 0 | 1 | 0.3210449 | 29.32551 | 1 | 1 | 1 | 8.000056 | 0 | 8.000045
| 3933007361.5 | 7.999982 | 25000.39 | 0.03848597 | 4.193802e-06 | 1 | 2 | 14.0009 | 4.978878 | 34.34 | 49.26704 | 7.452608 | 100 | -0.0002619113 | [20 empty] | 7.999878 | 8.000085 | 25000.39 | 25000.39 | 47.49488 | 5.650158 | 4.128357 | 28 | 1 | 0 | 0 | 1 | 0.3124237 | 28.348 | 1 | 1 | 1 | 7.999878 | 0 | 7.999982
| 3933007384.2 | 7.999959 | 26000.37 | 0.04009204 | 4.594305e-06 | 1 | 2 | 14.0009 | 4.978891 | 34.34 | 51.32351 | 7.761668 | 100 | -0.0002743848 | [20 empty] | 7.999666 | 8.000252 | 26000.37 | 26000.37 | 47.45814 | 5.649666 | 4.1358 | 28 | 1 | 0 | 0 | 1 | 0.3128052 | 28.348 | 1 | 1 | 1 | 8.000252 | 0 | 7.999959
| 3933007407.5 | 7.999875 | 27000.49 | 0.04166458 | 4.074059e-06 | 1 | 2 | 14.0009 | 4.97888 | 34.34 | 53.33333 | 8.085675 | 100 | -0.0002698253 | [20 empty] | 7.999787 | 7.999963 | 27000.49 | 27000.49 | 47.44954 | 5.649839 | 4.1269 | 28 | 1 | 0 | 0 | 1 | 0.3141785 | 28.83676 | 1 | 1 | 1 | 7.999787 | 0 | 7.999875
| 3933007430.6 | 8.000052 | 28000.47 | 0.04323534 | 4.233096e-06 | 1 | 2 | 14.0009 | 4.978881 | 34.34 | 55.34407 | 8.390204 | 100 | -0.0002802361 | [20 empty] | 8.00004 | 8.000065 | 28000.47 | 28000.47 | 47.45189 | 5.650166 | 4.129679 | 28 | 1 | 0 | 0 | 1 | 0.3213501 | 28.83676 | 1 | 1 | 1 | 8.00004 | 0 | 8.000052
| 3933007453.9 | 8.000046 | 29000.24 | 0.04479199 | 2.415123e-06 | 1 | 2 | 14.0009 | 4.978863 | 34.34 | 57.33656 | 8.691136 | 100 | -0.0002911884 | [20 empty] | 7.999907 | 8.000184 | 29000.24 | 29000.24 | 47.53513 | 5.650034 | 4.121915 | 28 | 1 | 0 | 0 | 1 | 0.3126526 | 29.32551 | 1 | 1 | 1 | 8.000184 | 0 | 8.000046
| 3933007477.1 | 8.000129 | 30000.38 | 0.0463431 | 5.40418e-06 | 1 | 2 | 14.0009 | 4.978879 | 34.34 | 59.32168 | 8.996348 | 100 | -0.0002979842 | [20 empty] | 7.999972 | 8.000285 | 30000.38 | 30000.38 | 47.52692 | 5.650366 | 4.128193 | 28 | 1 | 0 | 0 | 1 | 0.321579 | 28.83676 | 1 | 1 | 1 | 8.000285 | 0 | 8.000129
| 3933007498.0 | 7.999964 | 31000.33 | 0.04787704 | 3.987003e-06 | 1 | 2 | 14.0009 | 4.978879 | 34.34 | 61.28374 | 9.303412 | 100 | -0.0003005849 | [20 empty] | 7.999937 | 7.999991 | 31000.33 | 31000.33 | 47.53865 | 5.649965 | 4.133402 | 28 | 1 | 0 | 0 | 1 | 0.3129578 | 29.32551 | 1 | 1 | 1 | 7.999937 | 0 | 7.999964
| 3933007520.9 | 7.99982 | 32000.52 | 0.04940982 | 1.915597e-06 | 1 | 2 | 14.0009 | 4.978906 | 34.34 | 63.24667 | 9.598471 | 100 | -0.0003124473 | [20 empty] | 7.999564 | 8.000076 | 32000.52 | 32000.52 | 47.60508 | 5.649937 | 4.129182 | 28 | 1 | 0 | 0 | 1 | 0.3119659 | 28.348 | 1 | 1 | 1 | 7.999564 | 0 | 7.99982
| 3933007544.1 | 8.000146 | 33000.24 | 0.05092873 | 5.456701e-06 | 1 | 2 | 14.0009 | 4.978874 | 34.34 | 65.1909 | 9.88991 | 100 | -0.0003248177 | [20 empty] | 8.000131 | 8.000162 | 33000.24 | 33000.24 | 47.54764 | 5.650196 | 4.1323 | 28 | 1 | 0 | 0 | 1 | 0.3128052 | 29.32551 | 1 | 1 | 1 | 8.000162 | 0 | 8.000146
| 3933007567.3 | 7.999879 | 34000.32 | 0.05244332 | 3.747033e-06 | 1 | 2 | 14.0009 | 4.978896 | 34.34 | 67.12922 | 10.18946 | 100 | -0.0003302784 | [20 empty] | 7.99987 | 7.999888 | 34000.32 | 34000.32 | 47.55897 | 5.65034 | 4.12586 | 28 | 1 | 0 | 0 | 1 | 0.3131104 | 28.83676 | 1 | 1 | 1 | 7.99987 | 0 | 7.999879
| 3933007590.1 | 8.000023 | 35000.23 | 0.05394874 | 4.808603e-06 | 1 | 2 | 14.0009 | 4.978874 | 34.34 | 69.05522 | 10.48541 | 100 | -0.0003370127 | [20 empty] | 7.99994 | 8.000106 | 35000.23 | 35000.23 | 47.57226 | 5.650552 | 4.137363 | 28 | 1 | 0 | 0 | 1 | 0.3215027 | 27.85924 | 1 | 1 | 1 | 7.99994 | 0 | 8.000023
| 3933007611.3 | 7.999952 | 36000.28125 | 0.05544843 | 5.736481e-06 | 1 | 2 | 14.0009 | 4.978901 | 34.34 | 70.97818 | 10.75932 | 100 | -0.000360179 | [20 empty] | 7.999823 | 8.00008 | 36000.28125 | 36000.28125 | 47.60548 | 5.650616 | 4.130375 | 28 | 1 | 0 | 0 | 1 | 0.3123474 | 28.348 | 1 | 1 | 1 | 7.999823 | 0 | 7.999952
| 3933007632.2 | 7.999949 | 37000.29 | 0.05693872 | 5.771788e-06 | 1 | 2 | 14.0009 | 4.97891 | 34.34 | 72.88472 | 11.05685 | 100 | -0.0003633535 | [20 empty] | 7.999827 | 8.00007 | 37000.29 | 37000.29 | 47.60196 | 5.650603 | 4.129394 | 28 | 1 | 0 | 0 | 1 | 0.3124237 | 27.85924 | 1 | 1 | 1 | 7.999827 | 0 | 7.999949
| 3933007655.0 | 7.99989 | 38000.21 | 0.05842156 | 5.43184e-06 | 1 | 2 | 14.0009 | 4.978843 | 34.34 | 74.78074 | 11.34907 | 100 | -0.0003693132 | [20 empty] | 7.999879 | 7.999901 | 38000.21 | 38000.21 | 47.60938 | 5.650493 | 4.126059 | 28 | 1 | 0 | 0 | 1 | 0.3125 | 28.83676 | 1 | 1 | 1 | 7.999879 | 0 | 7.99989
| 3933007678.1 | 7.999969 | 39000.53125 | 0.05990557 | 7.320494e-06 | 1 | 2 | 14.0009 | 4.97887 | 34.34 | 76.67974 | 11.64458 | 100 | -0.0003731131 | [20 empty] | 7.999812 | 8.000126 | 39000.53125 | 39000.53125 | 47.6301 | 5.650153 | 4.130598 | 28 | 1 | 0 | 0 | 1 | 0.3211975 | 28.83676 | 1 | 1 | 1 | 7.999812 | 0 | 7.999969
| 3933007701.4 | 7.9998 | 40000.36 | 0.06137662 | 5.030506e-06 | 1 | 2 | 14.0009 | 4.978874 | 34.34 | 78.56247 | 11.93253 | 100 | -0.0003807175 | [20 empty] | 7.999792 | 7.999807 | 40000.36 | 40000.36 | 47.63635 | 5.650439 | 4.136213 | 28 | 1 | 0 | 0 | 1 | 0.3211975 | 29.32551 | 1 | 1 | 1 | 7.999792 | 0 | 7.9998
| 3933007724.6 | 7.999986 | 41000.37 | 0.06284132 | 5.756328e-06 | 1 | 2 | 14.0009 | 4.978868 | 34.34 | 80.43767 | 12.21403 | 100 | -0.0003923354 | [20 empty] | 7.99997 | 8.000002 | 41000.37 | 41000.37 | 47.6555 | 5.650521 | 4.131202 | 28 | 1 | 0 | 0 | 1 | 0.3127289 | 28.83676 | 1 | 1 | 1 | 7.99997 | 0 | 7.999986
| 3933007747.9 | 8.000007 | 42000.3 | 0.06430597 | 4.005267e-06 | 1 | 2 | 14.0009 | 4.978873 | 34.34 | 82.31189 | 12.50302 | 100 | -0.0003981203 | [20 empty] | 7.999997 | 8.000018 | 42000.3 | 42000.3 | 47.69497 | 5.650644 | 4.126875 | 28 | 1 | 0 | 0 | 1 | 0.3133392 | 28.348 | 1 | 1 | 1 | 8.000028 | 0 | 8.000007
| 3933007770.6 | 8.000085 | 43000.36 | 0.06576601 | 2.491554e-06 | 1 | 2 | 14.0009 | 4.97889 | 34.34 | 84.18164 | 12.78378 | 100 | -0.0004096403 | [20 empty] | 8.000073 | 8.000096 | 43000.36 | 43000.36 | 47.68989 | 5.650556 | 4.134666 | 28 | 1 | 0 | 0 | 1 | 0.3205872 | 28.348 | 1 | 1 | 1 | 8.000073 | 0 | 8.000085
| 3933007791.8 | 8.000131 | 44000.4 | 0.06721497 | 2.546981e-06 | 1 | 2 | 14.0009 | 4.978874 | 34.34 | 86.03676 | 13.06019 | 100 | -0.0004227151 | [20 empty] | 8.000101 | 8.00016 | 44000.4 | 44000.4 | 47.66449 | 5.651035 | 4.127643 | 28 | 1 | 0 | 0 | 1 | 0.3132629 | 28.348 | 1 | 1 | 1 | 8.00016 | 0 | 8.000131
| 3933007812.7 | 8.00004 | 45000.38 | 0.06866352 | 6.015731e-06 | 1 | 2 | 14.0009 | 4.978851 | 34.34 | 87.88885 | 13.35118 | 100 | -0.0004243093 | [20 empty] | 7.99999 | 8.00009 | 45000.38 | 45000.38 | 47.70005 | 5.650799 | 4.127735 | 28 | 1 | 0 | 0 | 1 | 0.3126526 | 30.30303 | 1 | 1 | 1 | 7.99999 | 0 | 8.00004
| 3933007835.4 | 7.999977 | 46000.45 | 0.07011196 | 4.976252e-06 | 1 | 2 | 14.0009 | 4.97887 | 34.34 | 89.74368 | 13.63068 | 100 | -0.0004349921 | [20 empty] | 7.999882 | 8.000072 | 46000.45 | 46000.45 | 47.78681 | 5.651028 | 4.135368 | 28 | 1 | 0 | 0 | 1 | 0.3127289 | 28.83676 | 1 | 1 | 1 | 7.999882 | 0 | 7.999977
| 3933007858.6 | 7.999906 | 47000.27 | 0.07154907 | 2.863243e-06 | 1 | 2 | 14.0009 | 4.978884 | 34.34 | 91.58347 | 13.91067 | 100 | -0.0004434828 | [20 empty] | 7.999785 | 8.000026 | 47000.27 | 47000.27 | 47.72858 | 5.650878 | 4.14226 | 28 | 1 | 0 | 0 | 1 | 0.3132629 | 28.83676 | 1 | 1 | 1 | 7.999785 | 0 | 7.999906
| 3933007881.8 | 7.999969 | 48000.32 | 0.07299129 | 8.673722e-06 | 1 | 2 | 14.0009 | 4.978876 | 34.34 | 93.43028 | 14.18494 | 100 | -0.0004571939 | [20 empty] | 7.99996 | 7.999979 | 48000.32 | 48000.32 | 47.75828 | 5.650718 | 4.131665 | 28 | 1 | 0 | 0 | 1 | 0.320816 | 28.83676 | 1 | 1 | 1 | 7.99996 | 0 | 7.999969
| 3933007904.9 | 8.000039 | 49000.4 | 0.07442224 | 7.187995e-06 | 1 | 2 | 14.0009 | 4.978901 | 34.34 | 95.26238 | 14.46441 | 100 | -0.0004651463 | [20 empty] | 7.999939 | 8.000138 | 49000.4 | 49000.4 | 47.8173 | 5.650542 | 4.130971 | 28 | 1 | 0 | 0 | 1 | 0.3120422 | 28.348 | 1 | 1 | 1 | 8.000138 | 0 | 8.000039
| 3933007928.2 | 8.000062 | 50000.46 | 0.07584626 | 5.584851e-06 | 1 | 2 | 14.0009 | 4.978906 | 34.34 | 97.08437 | 14.74716 | 100 | -0.0004693861 | [20 empty] | 7.999853 | 8.000272 | 50000.46 | 50000.46 | 47.79228 | 5.650801 | 4.129733 | 28 | 1 | 0 | 0 | 1 | 0.3211212 | 28.348 | 1 | 1 | 1 | 8.000272 | 0 | 8.000062
| 3933007951.4 | 7.99999 | 51000.34 | 0.07727611 | 6.674298e-06 | 1 | 2 | 14.0009 | 4.978892 | 34.34 | 98.91723 | 15.00602 | 100 | -0.0004931724 | [20 empty] | 7.999892 | 8.000088 | 51000.34 | 51000.34 | 47.78838 | 5.651105 | 4.128197 | 28 | 1 | 0 | 0 | 1 | 0.3131866 | 29.81427 | 1 | 1 | 1 | 7.999892 | 0 | 7.99999
| 3933007974.2 | 8.000136 | 52000.46 | 0.07869716 | 8.789423e-06 | 1 | 2 | 14.0009 | 4.978883 | 34.34 | 100.732 | 15.3068 | 100 | -0.0004827901 | [20 empty] | 8.000121 | 8.000152 | 52000.46 | 52000.46 | 47.85951 | 5.651296 | 4.137493 | 28 | 1 | 0 | 0 | 1 | 0.3211975 | 28.348 | 1 | 1 | 1 | 8.000121 | 0 | 8.000136
| 3933007995.1 | 8.000062 | 53000.46 | 0.08011963 | 8.438598e-06 | 1 | 2 | 14.0009 | 4.978841 | 34.34 | 102.5543 | 15.56615 | 100 | -0.0005049167 | [20 empty] | 7.99989 | 8.000235 | 53000.46 | 53000.46 | 47.89468 | 5.650966 | 4.139579 | 28 | 1 | 0 | 0 | 1 | 0.3211212 | 29.32551 | 1 | 1 | 1 | 8.000235 | 0 | 8.000062
| 3933008016.0 | 8.000107 | 54000.48 | 0.08153419 | 8.015542e-06 | 1 | 2 | 14.0009 | 4.978869 | 34.34 | 104.3633 | 15.85693 | 100 | -0.000501457 | [20 empty] | 7.999929 | 8.000285 | 54000.48 | 54000.48 | 47.82746 | 5.650875 | 4.134624 | 28 | 1 | 0 | 0 | 1 | 0.3206635 | 28.348 | 1 | 1 | 1 | 7.999929 | 0 | 8.000107
| 3933008036.5 | 8.000131 | 55000.47 | 0.08294245 | 5.352937e-06 | 1 | 2 | 14.0009 | 4.97888 | 34.34 | 106.1669 | 16.12614 | 100 | -0.0005138108 | [20 empty] | 8.000015 | 8.000246 | 55000.47 | 55000.47 | 47.87279 | 5.651097 | 4.141021 | 28 | 1 | 0 | 0 | 1 | 0.3137207 | 28.83676 | 1 | 1 | 1 | 8.000246 | 0 | 8.000131
| 3933008057.1 | 7.999994 | 56000.49 | 0.08434559 | 1.021435e-05 | 1 | 2 | 14.0009 | 4.978923 | 34.34 | 107.9604 | 16.42367 | 100 | -0.0005033279 | [20 empty] | 7.999947 | 8.000042 | 56000.49 | 56000.49 | 47.89194 | 5.650966 | 4.139042 | 28 | 1 | 0 | 0 | 1 | 0.3128815 | 28.348 | 1 | 1 | 1 | 8.000042 | 0 | 7.999994
| 3933008080.3 | 8.000062 | 57000.48 | 0.08574843 | 3.830413e-06 | 1 | 2 | 14.0009 | 4.978929 | 34.34 | 109.7552 | 16.70258 | 100 | -0.0005072213 | [20 empty] | 7.999912 | 8.000213 | 57000.48 | 57000.48 | 47.90367 | 5.650785 | 4.135379 | 28 | 1 | 0 | 0 | 1 | 0.3125 | 28.83676 | 1 | 1 | 1 | 7.999912 | 0 | 8.000062
| 3933008103.5 | 8.000257 | 58000.45 | 0.08715726 | 3.125171e-06 | 1 | 2 | 14.0009 | 4.978932 | 34.34 | 111.5583 | 16.97875 | 100 | -0.0005141997 | [20 empty] | 8.000147 | 8.000368 | 58000.45 | 58000.45 | 47.84622 | 5.651262 | 4.132877 | 28 | 1 | 0 | 0 | 1 | 0.313797 | 28.348 | 1 | 1 | 1 | 8.000368 | 0 | 8.000257
| 3933008124.7 | 8.000182 | 59000.41 | 0.08856034 | 8.000635e-06 | 1 | 2 | 14.0009 | 4.978907 | 34.34 | 113.3587 | 17.2185 | 100 | -0.0005486443 | [20 empty] | 8.000039 | 8.000325 | 59000.41 | 59000.41 | 47.9787 | 5.651084 | 4.130041 | 28 | 1 | 0 | 0 | 1 | 0.3121185 | 28.83676 | 1 | 1 | 1 | 8.000325 | 0 | 8.000182
| 3933008147.4 | 8.00023 | 60000.2 | 0.08995797 | 6.208134e-06 | 1 | 2 | 14.0009 | 4.978923 | 34.34 | 115.1447 | 17.51286 | 100 | -0.0005396643 | [20 empty] | 8.000083 | 8.000378 | 60000.2 | 60000.2 | 47.92673 | 5.651262 | 4.144119 | 28 | 1 | 0 | 0 | 1 | 0.3129578 | 28.348 | 1 | 1 | 1 | 8.000083 | 0 | 8.00023
| 3933008170.5 | 8.000139 | 61000.45 | 0.09134736 | 8.200255e-06 | 1 | 2 | 14.0009 | 4.978899 | 34.34 | 116.9199 | 17.79815 | 100 | -0.0005363294 | [20 empty] | 8.000009 | 8.00027 | 61000.45 | 61000.45 | 47.97792 | 5.651159 | 4.134295 | 28 | 1 | 0 | 0 | 1 | 0.3058624 | 28.83676 | 1 | 1 | 1 | 8.00027 | 0 | 8.000139
| 3933008193.8 | 7.999979 | 62000.25 | 0.09273431 | 7.665171e-06 | 1 | 2 | 14.0009 | 4.978894 | 34.34 | 118.6942 | 18.0734 | 100 | -0.0005405332 | [20 empty] | 7.999927 | 8.000031 | 62000.25 | 62000.25 | 48.05726 | 5.651713 | 4.130353 | 28 | 1 | 0 | 0 | 1 | 0.3201294 | 28.348 | 1 | 1 | 1 | 7.999927 | 0 | 7.999979
| 3933008217.0 | 8.000063 | 63000.43 | 0.09412225 | 1.07307e-05 | 1 | 2 | 14.0009 | 4.978887 | 34.34 | 120.4722 | 18.33269 | 100 | -0.0005573596 | [20 empty] | 8.000026 | 8.000101 | 63000.43 | 63000.43 | 47.9959 | 5.651483 | 4.133813 | 28 | 1 | 0 | 0 | 1 | 0.3210449 | 28.83676 | 1 | 1 | 1 | 8.000026 | 0 | 8.000063
| 3933008239.3 | 8.000111 | 64000.46 | 0.09551027 | 8.687578e-06 | 1 | 2 | 14.0009 | 4.978907 | 34.34 | 122.2499 | 18.60048 | 100 | -0.0005676648 | [20 empty] | 8.000051 | 8.00017 | 64000.46 | 64000.46 | 48.00332 | 5.651971 | 4.146253 | 28 | 1 | 0 | 0 | 1 | 0.3210449 | 28.83676 | 1 | 1 | 1 | 8.00017 | 0 | 8.000111
| 3933008263.4 | 7.999919 | 65000.47 | 0.0969004 | 9.972712e-06 | 1 | 2 | 14.0009 | 4.978911 | 34.34 | 124.0307 | 18.86257 | 100 | -0.0005826964 | [20 empty] | 7.999786 | 8.000051 | 65000.47 | 65000.47 | 48.03146 | 5.65195 | 4.14174 | 28 | 1 | 0 | 0 | 1 | 0.3209686 | 28.83676 | 1 | 1 | 1 | 7.999786 | 0 | 7.999919
| 3933008286.2 | 7.999844 | 66000.29 | 0.09827609 | 1.145976e-05 | 1 | 2 | 14.0009 | 4.978867 | 34.34 | 125.7868 | 19.15068 | 100 | -0.0005748929 | [20 empty] | 7.999783 | 7.999904 | 66000.29 | 66000.29 | 48.09751 | 5.651761 | 4.131758 | 28 | 1 | 0 | 0 | 1 | 0.3136444 | 28.348 | 1 | 1 | 1 | 7.999783 | 0 | 7.999844
| 3933008307.5 | 8.000026 | 67000.18 | 0.09965864 | 1.167285e-05 | 1 | 2 | 14.0009 | 4.978905 | 34.34 | 127.5613 | 19.39792 | 100 | -0.000600486 | [20 empty] | 7.999981 | 8.00007 | 67000.18 | 67000.18 | 48.12448 | 5.652067 | 4.134521 | 28 | 1 | 0 | 0 | 1 | 0.3119659 | 27.85924 | 1 | 1 | 1 | 8.00007 | 0 | 8.000026
| 3933008328.0 | 8.000093 | 68000.40625 | 0.1010321 | 7.949576e-06 | 1 | 2 | 14.0009 | 4.978888 | 34.34 | 129.3165 | 19.67931 | 100 | -0.0005977062 | [20 empty] | 8.000012 | 8.000173 | 68000.40625 | 68000.40625 | 48.16473 | 5.652046 | 4.132133 | 28 | 1 | 0 | 0 | 1 | 0.3211975 | 28.83676 | 1 | 1 | 1 | 8.000173 | 0 | 8.000093
| 3933008351.0 | 8.000124 | 69000.52 | 0.1024047 | 8.484938e-06 | 1 | 2 | 14.0009 | 4.978932 | 34.34 | 131.0778 | 19.92867 | 100 | -0.0006200922 | [20 empty] | 8.000093 | 8.000156 | 69000.52 | 69000.52 | 48.14011 | 5.652123 | 4.133062 | 28 | 1 | 0 | 0 | 1 | 0.3204346 | 29.32551 | 1 | 1 | 1 | 8.000156 | 0 | 8.000124
| 3933008374.3 | 7.999786 | 70000.5 | 0.1037754 | 8.638849e-06 | 1 | 2 | 14.0009 | 4.9789 | 34.34 | 132.8252 | 20.23228 | 100 | -0.0005994195 | [20 empty] | 7.999692 | 7.99988 | 70000.5 | 70000.5 | 48.12526 | 5.65195 | 4.142446 | 28 | 1 | 0 | 0 | 1 | 0.3211975 | 29.81427 | 1 | 1 | 1 | 7.99988 | 0 | 7.999786