## Sheet1
Comment | Time Stamp (sec) | Temperature (K) | Magnetic Field (Oe) | Moment (emu) | M. Std. Err. (emu) | Transport Action | Averaging Time (sec) | Frequency (Hz) | Peak Amplitude (mm) | Center Position (mm) | Lockin Signal' (V) | Lockin Signal (V) | Range | M. Quad. Signal (emu) | AC Moment (emu) | AC M. Std Err. (emu) | AC Phase (deg) | AC Phase Std. Err. (deg) | AC Susceptibility (emu/Oe) | AC Suscept. Std Err. (emu/Oe) | AC X' (emu/Oe) | AC X' Std Err. (emu/Oe) | AC X'' (emu/Oe) | AC X'' Std Err. (emu/Oe) | AC Drive (Oe) | AC Frequency (Hz) | AC Averaging Time (sec) | AC Cycles | AC Range | AC Measure Type | AC Signal' (V) | AC Signal'' (V) | AC Trim Coil Ratio | AC Trim Coil Phase | Min. Temperature (K) | Max. Temperature (K) | Min. Field (Oe) | Max. Field (Oe) | Mass (grams) | Motor Lag (deg) | Pressure (Torr) | Measure Count | Measurement Number | SQUID Status (code) | Motor Status (code) | Measure Status (code) | Motor Current (amps) | Motor Temp. (C) | Temp. Status (code) | Field Status (code) | Chamber Status (code) | Chamber Temp (K) | Redirection State | Average Temp (K) | Rotation Angle (deg) | Rotator state | DC Moment Fixed Ctr (emu) | DC Moment Err Fixed Ctr (emu) | DC Moment Free Ctr (emu) | DC Moment Err Free Ctr (emu) | DC Fixed Fit | DC Free Fit | DC Calculated Center (mm) | DC Calculated Center Err (mm) | DC Scan Length (mm) | DC Scan Time (s) | DC Number of Points | DC Squid Drift | DC Min V (V) | DC Max V (V) | DC Scans per Measure | Map 01 | Map 02 | Map 03 | Map 04 | Map 05 | Map 06 | Map 07 | Map 08 | Map 09 | Map 10 | Map 11 | Map 12 | Map 13 | Map 14 | Map 15 | Map 16
| 3933009319.8 | 1.999962 | 1000.297 | 0.00129149 | 2.02144e-07 | 1 | 2 | 14.0009 | 5.010113 | 34.34 | 1.668275 | 0.2492126 | 100 | -1.117146e-05 | [20 empty] | 1.999962 | 1.999962 | 1000.297 | 1000.297 | 47.30807 | 5.649378 | 2.415718 | 28 | 1 | 0 | 0 | 1 | 0.3209686 | 26.88172 | 1 | 1 | 1 | 1.999963 | 0 | 1.999962
| 3933009461.5 | 3.000135 | 1000.297 | 0.001263588 | 2.413343e-07 | 1 | 2 | 14.0009 | 5.009997 | 34.34 | 1.632195 | 0.2437247 | 100 | -1.100434e-05 | [20 empty] | 2.999998 | 3.000272 | 1000.297 | 1000.297 | 47.27758 | 5.649905 | 2.890292 | 28 | 1 | 0 | 0 | 1 | 0.3223419 | 27.85924 | 1 | 1 | 1 | 2.999998 | 0 | 3.000135
| 3933009596.6 | 3.999955 | 1000.297 | 0.001235907 | 1.822414e-07 | 1 | 2 | 14.0009 | 5.009991 | 34.34 | 1.596435 | 0.2383927 | 100 | -1.075747e-05 | [20 empty] | 3.99994 | 3.99997 | 1000.297 | 1000.297 | 47.32565 | 5.649789 | 3.263233 | 28 | 1 | 0 | 0 | 1 | 0.3220367 | 28.348 | 1 | 1 | 1 | 3.99994 | 0 | 3.999955
| 3933009730.7 | 5.00002 | 1000.297 | 0.001214536 | 1.997476e-07 | 1 | 2 | 14.0009 | 5.010039 | 34.34 | 1.568859 | 0.2342217 | 100 | -1.061168e-05 | [20 empty] | 4.999938 | 5.000102 | 1000.297 | 1000.297 | 47.35848 | 5.649906 | 3.537936 | 28 | 1 | 0 | 0 | 1 | 0.3216553 | 28.348 | 1 | 1 | 1 | 4.999938 | 0 | 5.00002
| 3933009861.5 | 6.000008 | 1000.297 | 0.00120282 | 2.186342e-07 | 1 | 2 | 14.0009 | 5.009973 | 34.35 | 1.553704 | 0.2319136 | 100 | -1.054371e-05 | [20 empty] | 5.999894 | 6.000123 | 1000.297 | 1000.297 | 47.32565 | 5.649795 | 3.757175 | 28 | 1 | 0 | 0 | 1 | 0.3213501 | 27.85924 | 1 | 1 | 1 | 6.000123 | 0 | 6.000008
| 3933009991.0 | 7.000088 | 1000.297 | 0.001197201 | 2.102746e-07 | 1 | 2 | 14.0009 | 5.009907 | 34.34 | 1.546418 | 0.2308214 | 100 | -1.049803e-05 | [20 empty] | 7.000088 | 7.000089 | 1000.297 | 1000.297 | 47.29009 | 5.649903 | 3.962503 | 28 | 1 | 0 | 0 | 1 | 0.3226471 | 28.83676 | 1 | 1 | 1 | 7.000089 | 0 | 7.000088
| 3933010126.4 | 8.000023 | 1000.297 | 0.00119626 | 1.333903e-07 | 1 | 2 | 14.0009 | 5.009898 | 34.34 | 1.544864 | 0.2327531 | 10 | -8.851073e-06 | [20 empty] | 8.000023 | 8.000023 | 1000.297 | 1000.297 | 47.35926 | 5.650024 | 4.113229 | 28 | 1 | 0 | 0 | 1 | 0.3217316 | 29.32551 | 1 | 1 | 1 | 8.000023 | 0 | 8.000023
| 3933010254.5 | 9.000103 | 1000.297 | 0.001198177 | 1.051243e-07 | 1 | 2 | 14.0009 | 5.009912 | 34.35 | 1.547435 | 0.2325628 | 10 | -9.302677e-06 | [20 empty] | 9.00005 | 9.000155 | 1000.297 | 1000.297 | 47.40538 | 5.649694 | 4.245214 | 28 | 1 | 0 | 0 | 1 | 0.3208923 | 29.81427 | 1 | 1 | 1 | 9.000155 | 0 | 9.000103
| 3933010383.0 | 10.00009 | 1000.297 | 0.001203984 | 1.112528e-07 | 1 | 2 | 14.0009 | 5.009933 | 34.35 | 1.554937 | 0.2337381 | 10 | -9.311545e-06 | [20 empty] | 10.00004 | 10.00015 | 1000.297 | 1000.297 | 47.42218 | 5.649806 | 4.368175 | 28 | 1 | 0 | 0 | 1 | 0.3205872 | 28.348 | 1 | 1 | 1 | 10.00004 | 0 | 10.00009
| 3933010511.4 | 11.00015 | 1000.297 | 0.001212315 | 1.039326e-07 | 1 | 2 | 14.0009 | 5.009934 | 34.34 | 1.565715 | 0.2352423 | 10 | -9.463773e-06 | [20 empty] | 11.00013 | 11.00016 | 1000.297 | 1000.297 | 47.24319 | 5.649858 | 4.465881 | 28 | 1 | 0 | 0 | 1 | 0.3223419 | 29.81427 | 1 | 1 | 1 | 11.00016 | 0 | 11.00015
| 3933010638.7 | 12.00017 | 1000.297 | 0.001222048 | 1.045934e-07 | 1 | 2 | 14.0009 | 5.009879 | 34.34 | 1.578266 | 0.2370958 | 10 | -9.564167e-06 | [20 empty] | 12.00012 | 12.00023 | 1000.297 | 1000.297 | 47.40225 | 5.649716 | 4.544505 | 28 | 1 | 0 | 0 | 1 | 0.3209686 | 29.32551 | 1 | 1 | 1 | 12.00023 | 0 | 12.00017
| 3933010766.7 | 12.99988 | 1000.297 | 0.001234969 | 9.83775e-08 | 1 | 2 | 14.0009 | 5.009873 | 34.34 | 1.594958 | 0.2395493 | 10 | -9.706322e-06 | [20 empty] | 12.99978 | 12.99998 | 1000.297 | 1000.297 | 47.36083 | 5.649959 | 4.623129 | 28 | 1 | 0 | 0 | 1 | 0.3214264 | 28.348 | 1 | 1 | 1 | 12.99978 | 0 | 12.99988
| 3933010893.5 | 14.00012 | 1000.297 | 0.001249931 | 1.713004e-07 | 1 | 2 | 14.0009 | 5.009877 | 34.35 | 1.614294 | 0.2423898 | 10 | -9.871922e-06 | [20 empty] | 14.00008 | 14.00015 | 1000.297 | 1000.297 | 47.31705 | 5.649757 | 4.702439 | 28 | 1 | 0 | 0 | 1 | 0.3218842 | 28.83676 | 1 | 1 | 1 | 14.00015 | 0 | 14.00012
| 3933011020.6 | 15.00018 | 1000.297 | 0.001267003 | 1.160414e-07 | 1 | 2 | 14.0009 | 5.009862 | 34.34 | 1.636336 | 0.245694 | 10 | -1.001104e-05 | [20 empty] | 15.00015 | 15.0002 | 1000.297 | 1000.297 | 47.28931 | 5.650127 | 4.755743 | 28 | 1 | 0 | 0 | 1 | 0.3220367 | 27.85924 | 1 | 1 | 1 | 15.0002 | 0 | 15.00018
| 3933011137.1 | 16.00015 | 1000.297 | 0.001285753 | 1.025295e-07 | 1 | 2 | 14.0009 | 5.009819 | 34.34 | 1.660529 | 0.2493467 | 10 | -1.014384e-05 | [20 empty] | 15.99982 | 16.00048 | 1000.297 | 1000.297 | 47.31666 | 5.65012 | 4.799061 | 28 | 1 | 0 | 0 | 1 | 0.321579 | 28.83676 | 1 | 1 | 1 | 15.99977 | 0 | 16.00015
| 3933011259.7 | 17.00018 | 1000.297 | 0.001306367 | 1.511751e-07 | 1 | 2 | 14.0009 | 5.009842 | 34.34 | 1.687157 | 0.2533798 | 10 | -1.02803e-05 | [20 empty] | 17.00013 | 17.00023 | 1000.297 | 1000.297 | 47.33073 | 5.650022 | 4.831746 | 28 | 1 | 0 | 0 | 1 | 0.3203583 | 29.81427 | 1 | 1 | 1 | 17.00023 | 0 | 17.00018
| 3933011381.2 | 18.00001 | 1000.297 | 0.001327042 | 1.034815e-07 | 1 | 2 | 14.0009 | 5.00987 | 34.35 | 1.713865 | 0.257437 | 10 | -1.040801e-05 | [20 empty] | 18 | 18.00002 | 1000.297 | 1000.297 | 47.36942 | 5.650217 | 4.872321 | 28 | 1 | 0 | 0 | 1 | 0.3132629 | 28.83676 | 1 | 1 | 1 | 18.00002 | 0 | 18.00001
| 3933011502.6 | 18.99997 | 1000.297 | 0.001345903 | 9.979501e-08 | 1 | 2 | 14.0009 | 5.009833 | 34.34 | 1.738229 | 0.2609469 | 10 | -1.066932e-05 | [20 empty] | 18.99992 | 19.00002 | 1000.297 | 1000.297 | 47.36747 | 5.649953 | 4.918015 | 28 | 1 | 0 | 0 | 1 | 0.3146362 | 28.83676 | 1 | 1 | 1 | 18.99992 | 0 | 18.99997
| 3933011623.8 | 20 | 1000.297 | 0.001359855 | 1.269298e-07 | 1 | 2 | 14.0009 | 5.009793 | 34.34 | 1.756227 | 0.263654 | 10 | -1.077601e-05 | [20 empty] | 19.99996 | 20.00003 | 1000.297 | 1000.297 | 47.29751 | 5.650283 | 4.953777 | 28 | 1 | 0 | 0 | 1 | 0.3147888 | 28.83676 | 1 | 1 | 1 | 20.00003 | 0 | 20
| 3933011744.8 | 21.00019 | 1000.297 | 0.001366318 | 1.685965e-07 | 1 | 2 | 14.0009 | 5.009806 | 34.34 | 1.764587 | 0.26487 | 10 | -1.085686e-05 | [20 empty] | 21.00015 | 21.00024 | 1000.297 | 1000.297 | 47.33308 | 5.650232 | 4.998565 | 28 | 1 | 0 | 0 | 1 | 0.3207397 | 29.32551 | 1 | 1 | 1 | 21.00024 | 0 | 21.00019
| 3933011866.5 | 22.00007 | 1000.297 | 0.001364377 | 1.884128e-07 | 1 | 2 | 14.0009 | 5.00978 | 34.34 | 1.762072 | 0.2644619 | 10 | -1.086455e-05 | [20 empty] | 21.99994 | 22.0002 | 1000.297 | 1000.297 | 47.31745 | 5.650046 | 5.024257 | 28 | 1 | 0 | 0 | 1 | 0.3224182 | 28.348 | 1 | 1 | 1 | 21.99994 | 0 | 22.00007
| 3933011988.6 | 23.00251 | 1000.297 | 0.001355034 | 1.302353e-07 | 1 | 2 | 14.0009 | 5.009764 | 34.34 | 1.75 | 0.2626363 | 10 | -1.080055e-05 | [20 empty] | 23.00241 | 23.00262 | 1000.297 | 1000.297 | 47.34558 | 5.650349 | 5.052994 | 28 | 1 | 0 | 0 | 1 | 0.3139496 | 29.81427 | 1 | 1 | 1 | 23.00241 | 0 | 23.00251
| 3933012111.1 | 24.00008 | 1000.297 | 0.001339908 | 1.050005e-07 | 1 | 2 | 14.0009 | 5.009806 | 34.34 | 1.730511 | 0.2595376 | 10 | -1.081167e-05 | [20 empty] | 24.00002 | 24.00015 | 1000.297 | 1000.297 | 47.35066 | 5.650501 | 5.086793 | 28 | 1 | 0 | 0 | 1 | 0.322265625 | 28.83676 | 1 | 1 | 1 | 24.00015 | 0 | 24.00008
| 3933012232.6 | 25.00014 | 1000.297 | 0.001320677 | 1.868592e-07 | 1 | 2 | 14.0009 | 5.009778 | 34.34 | 1.705663 | 0.2557938 | 10 | -1.066956e-05 | [20 empty] | 25.00006 | 25.00023 | 1000.297 | 1000.297 | 47.39365 | 5.650124 | 5.128154 | 28 | 1 | 0 | 0 | 1 | 0.320282 | 29.32551 | 1 | 1 | 1 | 25.00023 | 0 | 25.00014
| 3933012356.5 | 25.99967 | 1000.297 | 0.001298945 | 1.040821e-07 | 1 | 2 | 14.0009 | 5.009757 | 34.34 | 1.677586 | 0.2515886 | 10 | -1.048986e-05 | [20 empty] | 25.99945 | 25.9999 | 1000.297 | 1000.297 | 47.27641 | 5.649488 | 5.1559 | 28 | 1 | 0 | 0 | 1 | 0.315094 | 28.348 | 1 | 1 | 1 | 25.99945 | 0 | 25.99967
| 3933012480.4 | 27.00001 | 1000.297 | 0.001275512 | 1.391375e-07 | 1 | 2 | 14.0009 | 5.009751 | 34.34 | 1.647341 | 0.2469161 | 10 | -1.040413e-05 | [20 empty] | 27 | 27.00002 | 1000.297 | 1000.297 | 47.34285 | 5.650317 | 5.180302 | 28 | 1 | 0 | 0 | 1 | 0.321579 | 28.83676 | 1 | 1 | 1 | 27 | 0 | 27.00001
| 3933012604.5 | 27.99996 | 1000.297 | 0.00125119 | 1.385047e-07 | 1 | 2 | 14.0009 | 5.009778 | 34.34 | 1.615965 | 0.242057 | 10 | -1.032398e-05 | [20 empty] | 27.99983 | 28.00009 | 1000.297 | 1000.297 | 47.32214 | 5.649828 | 5.203928 | 28 | 1 | 0 | 0 | 1 | 0.3224945 | 29.32551 | 1 | 1 | 1 | 27.99983 | 0 | 27.99996
| 3933012727.3 | 28.99982 | 1000.297 | 0.001225552 | 1.018616e-07 | 1 | 2 | 14.0009 | 5.009761 | 34.34 | 1.582843 | 0.2371093 | 10 | -1.010215e-05 | [20 empty] | 28.9997 | 28.99994 | 1000.297 | 1000.297 | 47.31432 | 5.650102 | 5.212946 | 28 | 1 | 0 | 0 | 1 | 0.3211212 | 28.83676 | 1 | 1 | 1 | 28.99994 | 0 | 28.99982
| 3933012849.0 | 29.99993 | 1000.297 | 0.001201068 | 1.31648e-07 | 1 | 2 | 14.0009 | 5.009866 | 34.34 | 1.551291 | 0.2322247 | 10 | -1.002e-05 | [20 empty] | 29.99987 | 29.99999 | 1000.297 | 1000.297 | 47.26195 | 5.649736 | 5.242644 | 28 | 1 | 0 | 0 | 1 | 0.322113 | 29.81427 | 1 | 1 | 1 | 29.99999 | 0 | 29.99993