## Sheet1
Comment | Time Stamp (sec) | Temperature (K) | Magnetic Field (Oe) | Moment (emu) | M. Std. Err. (emu) | Transport Action | Averaging Time (sec) | Frequency (Hz) | Peak Amplitude (mm) | Center Position (mm) | Lockin Signal' (V) | Lockin Signal (V) | Range | M. Quad. Signal (emu) | AC Moment (emu) | AC M. Std Err. (emu) | AC Phase (deg) | AC Phase Std. Err. (deg) | AC Susceptibility (emu/Oe) | AC Suscept. Std Err. (emu/Oe) | AC X' (emu/Oe) | AC X' Std Err. (emu/Oe) | AC X'' (emu/Oe) | AC X'' Std Err. (emu/Oe) | AC Drive (Oe) | AC Frequency (Hz) | AC Averaging Time (sec) | AC Cycles | AC Range | AC Measure Type | AC Signal' (V) | AC Signal'' (V) | AC Trim Coil Ratio | AC Trim Coil Phase | Min. Temperature (K) | Max. Temperature (K) | Min. Field (Oe) | Max. Field (Oe) | Mass (grams) | Motor Lag (deg) | Pressure (Torr) | Measure Count | Measurement Number | SQUID Status (code) | Motor Status (code) | Measure Status (code) | Motor Current (amps) | Motor Temp. (C) | Temp. Status (code) | Field Status (code) | Chamber Status (code) | Chamber Temp (K) | Redirection State | Average Temp (K) | Rotation Angle (deg) | Rotator state | DC Moment Fixed Ctr (emu) | DC Moment Err Fixed Ctr (emu) | DC Moment Free Ctr (emu) | DC Moment Err Free Ctr (emu) | DC Fixed Fit | DC Free Fit | DC Calculated Center (mm) | DC Calculated Center Err (mm) | DC Scan Length (mm) | DC Scan Time (s) | DC Number of Points | DC Squid Drift | DC Min V (V) | DC Max V (V) | DC Scans per Measure | Map 01 | Map 02 | Map 03 | Map 04 | Map 05 | Map 06 | Map 07 | Map 08 | Map 09 | Map 10 | Map 11 | Map 12 | Map 13 | Map 14 | Map 15 | Map 16
| 3933014018.4 | 1.999588 | 1000.149 | 0.001251155 | 8.953432e-08 | 1 | 2 | 14.0009 | 4.988922 | 34.34 | 1.606168 | 0.2429443 | 10 | -8.529891e-06 | [20 empty] | 1.999588 | 1.999588 | 1000.149 | 1000.149 | 47.26117 | 5.649784 | 2.400446 | 28 | 1 | 0 | 0 | 1 | 0.3050995 | 26.39296 | 1 | 1 | 1 | 1.999588 | 0 | 1.999588
| 3933014158.6 | 3.000317 | 1000.149 | 0.001235471 | 8.570379e-08 | 1 | 2 | 14.0009 | 4.988931 | 34.34 | 1.586124 | 0.23935 | 10 | -8.851413e-06 | [20 empty] | 3.00013 | 3.000504 | 1000.149 | 1000.149 | 47.32643 | 5.650243 | 2.885522 | 28 | 1 | 0 | 0 | 1 | 0.3065491 | 28.348 | 1 | 1 | 1 | 3.00013 | 0 | 3.000317
| 3933014294.5 | 3.999849 | 1000.149 | 0.001223747 | 1.317266e-07 | 1 | 2 | 14.0009 | 4.988875 | 34.34 | 1.571076 | 0.2369055 | 10 | -8.899695e-06 | [20 empty] | 3.999696 | 4.000003 | 1000.149 | 1000.149 | 47.3405 | 5.650132 | 3.242639 | 28 | 1 | 0 | 0 | 1 | 0.3045654 | 28.83676 | 1 | 1 | 1 | 4.000003 | 0 | 3.999849
| 3933014426.8 | 5.000033 | 1000.149 | 0.001213849 | 1.334758e-07 | 1 | 2 | 14.0009 | 4.988918 | 34.34 | 1.558406 | 0.2348725 | 10 | -8.921026e-06 | [20 empty] | 4.999881 | 5.000184 | 1000.149 | 1000.149 | 47.30572 | 5.650498 | 3.531685 | 28 | 1 | 0 | 0 | 1 | 0.3157043 | 28.83676 | 1 | 1 | 1 | 5.000184 | 0 | 5.000033
| 3933014556.6 | 6.000074 | 1000.149 | 0.001207527 | 8.080783e-08 | 1 | 2 | 14.0009 | 4.988885 | 34.34 | 1.550294 | 0.233531 | 10 | -8.965059e-06 | [20 empty] | 5.999882 | 6.000267 | 1000.149 | 1000.149 | 47.27836 | 5.650033 | 3.75413 | 28 | 1 | 0 | 0 | 1 | 0.3129578 | 28.83676 | 1 | 1 | 1 | 5.999882 | 0 | 6.000074
| 3933014685.2 | 6.999909 | 1000.149 | 0.001203917 | 7.757993e-08 | 1 | 2 | 14.0009 | 4.988925 | 34.34 | 1.545677 | 0.2328276 | 10 | -8.944344e-06 | [20 empty] | 6.999812 | 7.000006 | 1000.149 | 1000.149 | 47.35106 | 5.650316 | 3.947236 | 28 | 1 | 0 | 0 | 1 | 0.3124237 | 28.348 | 1 | 1 | 1 | 6.999812 | 0 | 6.999909
| 3933014812.5 | 8.000042 | 1000.149 | 0.001202652 | 1.636595e-07 | 1 | 2 | 14.0009 | 4.988935 | 34.34 | 1.544077 | 0.23246 | 10 | -9.031376e-06 | [20 empty] | 8.000006 | 8.000078 | 1000.149 | 1000.149 | 47.39483 | 5.650205 | 4.102458 | 28 | 1 | 0 | 0 | 1 | 0.3044891 | 26.88172 | 1 | 1 | 1 | 8.000006 | 0 | 8.000042
| 3933014940.7 | 9.000088 | 1000.149 | 0.001205577 | 1.51581e-07 | 1 | 2 | 14.0009 | 4.988911 | 34.34 | 1.547836 | 0.2329373 | 10 | -9.120753e-06 | [20 empty] | 8.999975 | 9.000201 | 1000.149 | 1000.149 | 47.34129 | 5.650108 | 4.234919 | 28 | 1 | 0 | 0 | 1 | 0.3057861 | 28.348 | 1 | 1 | 1 | 8.999975 | 0 | 9.000088
| 3933015067.2 | 10.00015 | 1000.149 | 0.001211425 | 1.042581e-07 | 1 | 2 | 14.0009 | 4.988843 | 34.34 | 1.5553 | 0.2341532 | 10 | -9.094481e-06 | [20 empty] | 10.00014 | 10.00017 | 1000.149 | 1000.149 | 47.3362 | 5.649585 | 4.351858 | 28 | 1 | 0 | 0 | 1 | 0.3140259 | 28.83676 | 1 | 1 | 1 | 10.00017 | 0 | 10.00015
| 3933015193.4 | 11.00012 | 1000.149 | 0.001219712 | 1.387974e-07 | 1 | 2 | 14.0009 | 4.988852 | 34.34 | 1.565958 | 0.235659 | 10 | -9.23197e-06 | [20 empty] | 10.99992 | 11.00032 | 1000.149 | 1000.149 | 47.29751 | 5.650095 | 4.467738 | 28 | 1 | 0 | 0 | 1 | 0.3146362 | 28.348 | 1 | 1 | 1 | 11.00032 | 0 | 11.00012
| 3933015319.2 | 11.99993 | 1000.149 | 0.001230387 | 1.249606e-07 | 1 | 2 | 14.0009 | 4.988831 | 34.34 | 1.579659 | 0.237692 | 10 | -9.334762e-06 | [20 empty] | 11.9999 | 11.99996 | 1000.149 | 1000.149 | 47.43078 | 5.650429 | 4.555021 | 28 | 1 | 0 | 0 | 1 | 0.3140259 | 28.348 | 1 | 1 | 1 | 11.9999 | 0 | 11.99993
| 3933015444.9 | 12.99999 | 1000.149 | 0.001243119 | 8.099503e-08 | 1 | 2 | 14.0009 | 4.988843 | 34.34 | 1.596005 | 0.2401862 | 10 | -9.404957e-06 | [20 empty] | 12.99989 | 13.00009 | 1000.149 | 1000.149 | 47.33855 | 5.650094 | 4.627045 | 28 | 1 | 0 | 0 | 1 | 0.3125 | 28.83676 | 1 | 1 | 1 | 13.00009 | 0 | 12.99999
| 3933015571.0 | 14.00042 | 1000.149 | 0.001257989 | 1.249098e-07 | 1 | 2 | 14.0009 | 4.988828 | 34.34 | 1.615094 | 0.2430266 | 10 | -9.542135e-06 | [20 empty] | 14.00034 | 14.0005 | 1000.149 | 1000.149 | 47.22795 | 5.650257 | 4.705506 | 28 | 1 | 0 | 0 | 1 | 0.3147125 | 29.32551 | 1 | 1 | 1 | 14.00034 | 0 | 14.00042
| 3933015696.9 | 15.00004 | 1000.149 | 0.00127512 | 1.089985e-07 | 1 | 2 | 14.0009 | 4.988813 | 34.34 | 1.637091 | 0.2462768 | 10 | -9.717512e-06 | [20 empty] | 15.00003 | 15.00005 | 1000.149 | 1000.149 | 47.40968 | 5.650059 | 4.760935 | 28 | 1 | 0 | 0 | 1 | 0.3135681 | 29.32551 | 1 | 1 | 1 | 15.00003 | 0 | 15.00004
| 3933015811.0 | 16.00032 | 1000.149 | 0.001293927 | 1.00934e-07 | 1 | 2 | 14.0009 | 4.988803 | 34.34 | 1.661238 | 0.2498719 | 10 | -9.889384e-06 | [20 empty] | 16.0003 | 16.00035 | 1000.149 | 1000.149 | 47.43586 | 5.65048 | 4.800699 | 28 | 1 | 0 | 0 | 1 | 0.3050995 | 27.85924 | 1 | 1 | 1 | 16.0003 | 0 | 16.00032
| 3933015932.5 | 17.00004 | 1000.149 | 0.00131457 | 1.500916e-07 | 1 | 2 | 14.0009 | 4.988804 | 34.34 | 1.687747 | 0.2538269 | 10 | -1.007179e-05 | [20 empty] | 17.00004 | 17.00004 | 1000.149 | 1000.149 | 47.32956 | 5.649791 | 4.842185 | 28 | 1 | 0 | 0 | 1 | 0.3135681 | 28.83676 | 1 | 1 | 1 | 17.00004 | 0 | 17.00004
| 3933016054.7 | 18.00011 | 1000.149 | 0.001335488 | 1.521156e-07 | 1 | 2 | 14.0009 | 4.988739 | 34.34 | 1.714544 | 0.2580335 | 10 | -1.009757e-05 | [20 empty] | 18.00005 | 18.00017 | 1000.149 | 1000.149 | 47.44563 | 5.650234 | 4.87375 | 28 | 1 | 0 | 0 | 1 | 0.3062439 | 28.348 | 1 | 1 | 1 | 18.00017 | 0 | 18.00011
| 3933016176.5 | 18.99999 | 1000.149 | 0.001354339 | 8.594187e-08 | 1 | 2 | 14.0009 | 4.988726 | 34.34 | 1.738771 | 0.2614741 | 10 | -1.039659e-05 | [20 empty] | 18.9999 | 19.00007 | 1000.149 | 1000.149 | 47.26117 | 5.650105 | 4.919858 | 28 | 1 | 0 | 0 | 1 | 0.3129578 | 27.85924 | 1 | 1 | 1 | 19.00007 | 0 | 18.99999
| 3933016297.2 | 19.99985 | 1000.149 | 0.001367247 | 1.467809e-07 | 1 | 2 | 14.0009 | 4.9888 | 34.34 | 1.755377 | 0.2639861 | 10 | -1.048446e-05 | [20 empty] | 19.99979 | 19.99991 | 1000.149 | 1000.149 | 47.34598 | 5.650236 | 4.939288 | 28 | 1 | 0 | 0 | 1 | 0.3151703 | 28.83676 | 1 | 1 | 1 | 19.99979 | 0 | 19.99985
| 3933016416.9 | 21.00007 | 1000.149 | 0.001373953 | 1.139703e-07 | 1 | 2 | 14.0009 | 4.98878 | 34.34 | 1.763969 | 0.2653309 | 10 | -1.049575e-05 | [20 empty] | 21.00003 | 21.00011 | 1000.149 | 1000.149 | 47.33855 | 5.650076 | 4.98559 | 28 | 1 | 0 | 0 | 1 | 0.3070068 | 28.348 | 1 | 1 | 1 | 21.00003 | 0 | 21.00007
| 3933016537.2 | 22.00001 | 1000.149 | 0.001372056 | 1.60381e-07 | 1 | 2 | 14.0009 | 4.988735 | 34.34 | 1.761521 | 0.2648961 | 10 | -1.053192e-05 | [20 empty] | 22 | 22.00002 | 1000.149 | 1000.149 | 47.37099 | 5.650305 | 5.02109 | 28 | 1 | 0 | 0 | 1 | 0.3140259 | 28.348 | 1 | 1 | 1 | 22.00002 | 0 | 22.00001
| 3933016656.9 | 23.00004 | 1000.149 | 0.00136262 | 1.192483e-07 | 1 | 2 | 14.0009 | 4.988744 | 34.34 | 1.74942 | 0.2630197 | 10 | -1.050271e-05 | [20 empty] | 22.99999 | 23.00009 | 1000.149 | 1000.149 | 47.31471 | 5.650412 | 5.051893 | 28 | 1 | 0 | 0 | 1 | 0.3064728 | 30.30303 | 1 | 1 | 1 | 23.00009 | 0 | 23.00004
| 3933016777.1 | 23.99999 | 1000.149 | 0.00134741 | 1.183039e-07 | 1 | 2 | 14.0009 | 4.98874 | 34.34 | 1.729907 | 0.2599783 | 10 | -1.046754e-05 | [20 empty] | 23.99996 | 24.00002 | 1000.149 | 1000.149 | 47.31862 | 5.650353 | 5.095394 | 28 | 1 | 0 | 0 | 1 | 0.3148651 | 28.83676 | 1 | 1 | 1 | 23.99996 | 0 | 23.99999
| 3933016898.5 | 24.99999 | 1000.149 | 0.001328149 | 1.416692e-07 | 1 | 2 | 14.0009 | 4.98871 | 34.34 | 1.705157 | 0.2563077 | 10 | -1.028063e-05 | [20 empty] | 24.99997 | 25 | 1000.149 | 1000.149 | 47.31823 | 5.649998 | 5.122996 | 28 | 1 | 0 | 0 | 1 | 0.3130341 | 28.83676 | 1 | 1 | 1 | 24.99997 | 0 | 24.99999
| 3933017020.5 | 26.00009 | 1000.149 | 0.001306282 | 1.573858e-07 | 1 | 2 | 14.0009 | 4.988756 | 34.34 | 1.677123 | 0.251975 | 10 | -1.020182e-05 | [20 empty] | 26.00002 | 26.00016 | 1000.149 | 1000.149 | 47.29517 | 5.650247 | 5.152075 | 28 | 1 | 0 | 0 | 1 | 0.3040314 | 28.83676 | 1 | 1 | 1 | 26.00016 | 0 | 26.00009
| 3933017143.0 | 27 | 1000.149 | 0.001282738 | 1.272195e-07 | 1 | 2 | 14.0009 | 4.988747 | 34.34 | 1.646911 | 0.2473057 | 10 | -1.011706e-05 | [20 empty] | 26.99986 | 27.00013 | 1000.149 | 1000.149 | 47.31276 | 5.649971 | 5.165874 | 28 | 1 | 0 | 0 | 1 | 0.3057861 | 28.348 | 1 | 1 | 1 | 27.00013 | 0 | 27
| 3933017264.6 | 27.99981 | 1000.149 | 0.001258345 | 1.430575e-07 | 1 | 2 | 14.0009 | 4.988757 | 34.34 | 1.61559 | 0.2426453 | 10 | -9.892043e-06 | [20 empty] | 27.99977 | 27.99986 | 1000.149 | 1000.149 | 47.38584 | 5.64999 | 5.192576 | 28 | 1 | 0 | 0 | 1 | 0.3124237 | 28.348 | 1 | 1 | 1 | 27.99977 | 0 | 27.99981
| 3933017386.4 | 28.99979 | 1000.149 | 0.001233562 | 1.303262e-07 | 1 | 2 | 14.0009 | 4.98878 | 34.34 | 1.583788 | 0.2378256 | 10 | -9.730253e-06 | [20 empty] | 28.9997 | 28.99988 | 1000.149 | 1000.149 | 47.33777 | 5.649672 | 5.217412 | 28 | 1 | 0 | 0 | 1 | 0.3142548 | 28.348 | 1 | 1 | 1 | 28.99988 | 0 | 28.99979
| 3933017508.5 | 30.00005 | 1000.149 | 0.001208283 | 1.479301e-07 | 1 | 2 | 14.0009 | 4.988883 | 34.34 | 1.551391 | 0.2328676 | 10 | -9.601936e-06 | [20 empty] | 29.99994 | 30.00016 | 1000.149 | 1000.149 | 47.27407 | 5.649853 | 5.229343 | 28 | 1 | 0 | 0 | 1 | 0.3124237 | 29.32551 | 1 | 1 | 1 | 30.00016 | 0 | 30.00005
| 3933017518.9 | 30.00008 | 1000.149 | 0.001208108 | 1.434416e-07 | 1 | 2 | 14.0009 | 4.988883 | 34.34 | 1.55118 | 0.2327537 | 10 | -9.663171e-06 | [20 empty] | 30.00008 | 30.00008 | 1000.149 | 1000.149 | 47.31197 | 5.649939 | 5.239758 | 28 | 1 | 0 | 0 | 1 | 0.313797 | 28.83676 | 1 | 1 | 1 | 30.00008 | 0 | 30.00008
| 3933017521.6 | 30.00433 | 1000.149 | 0.001208089 | 1.49005e-07 | 1 | 2 | 14.0009 | 4.98887 | 34.34 | 1.551128 | 0.2328844 | 10 | -9.557463e-06 | [20 empty] | 30.00433 | 30.00433 | 1000.149 | 1000.149 | 47.30103 | 5.649957 | 5.233985 | 28 | 1 | 0 | 0 | 1 | 0.3128815 | 29.32551 | 6 | 1 | 1 | 30.00433 | 0 | 30.00433
| 3933017560.0 | 35.08712 | 1000.149 | 0.001079634 | 3.63517e-07 | 1 | 2 | 14.0009 | 4.988867 | 34.34 | 1.386236 | 0.2078758 | 10 | -8.733027e-06 | [20 empty] | 35.08712 | 35.08712 | 1000.149 | 1000.149 | 47.33034 | 5.649882 | 5.278832 | 28 | 1 | 0 | 0 | 1 | 0.3205109 | 28.348 | 2 | 1 | 1 | 35.08712 | 0 | 35.08712
| 3933017591.9 | 40.01374 | 1000.149 | 0.0009727901 | 3.246297e-07 | 1 | 2 | 14.0009 | 4.988798 | 34.35 | 1.24898 | 0.1875854 | 10 | -7.646414e-06 | [20 empty] | 40.01374 | 40.01374 | 1000.149 | 1000.149 | 47.36825 | 5.649863 | 5.335045 | 28 | 1 | 0 | 0 | 1 | 0.3050995 | 28.348 | 2 | 1 | 1 | 40.01374 | 0 | 40.01374
| 3933017624.5 | 45.12032 | 1000.149 | 0.0008828493 | 2.765062e-07 | 1 | 2 | 14.0009 | 4.988778 | 34.35 | 1.133518 | 0.1701151 | 10 | -7.037572e-06 | [20 empty] | 45.12032 | 45.12032 | 1000.149 | 1000.149 | 47.37919 | 5.650054 | 5.371814 | 28 | 1 | 0 | 0 | 1 | 0.304718 | 28.83676 | 2 | 1 | 1 | 45.12032 | 0 | 45.12032
| 3933017655.5 | 50.02404 | 1000.149 | 0.0008104339 | 2.392234e-07 | 1 | 2 | 14.0009 | 4.988756 | 34.35 | 1.040574 | 0.155912 | 10 | -6.654084e-06 | [20 empty] | 50.02404 | 50.02404 | 1000.149 | 1000.149 | 47.35848 | 5.6501 | 5.436733 | 28 | 1 | 0 | 0 | 1 | 0.3042603 | 28.348 | 2 | 1 | 1 | 50.02404 | 0 | 50.02404
| 3933017687.4 | 55.00429 | 1000.149 | 0.0007442392 | 1.913834e-07 | 1 | 2 | 14.0009 | 4.988762 | 34.35 | 0.9555979 | 0.1430863 | 10 | -6.181868e-06 | [20 empty] | 55.00429 | 55.00429 | 1000.149 | 1000.149 | 47.40382 | 5.64976 | 5.490942 | 28 | 1 | 0 | 0 | 1 | 0.3053284 | 29.32551 | 2 | 1 | 1 | 55.00429 | 0 | 55.00429
| 3933017719.4 | 60.05529 | 1000.149 | 0.0006874152 | 1.668858e-07 | 1 | 2 | 14.0009 | 4.988726 | 34.35 | 0.8826166 | 0.1322273 | 10 | -5.657425e-06 | [20 empty] | 60.0031 | 60.10748 | 1000.149 | 1000.149 | 47.23655 | 5.650138 | 5.52513 | 28 | 1 | 0 | 0 | 1 | 0.3044128 | 28.348 | 2 | 1 | 1 | 60.10748 | 0 | 60.05529
| 3933017751.0 | 65.05339 | 1000.149 | 0.0006382905 | 1.595986e-07 | 1 | 2 | 14.0009 | 4.988735 | 34.35 | 0.8195542 | 0.1227162 | 10 | -5.301533e-06 | [20 empty] | 65.05339 | 65.05339 | 1000.149 | 1000.149 | 47.37568 | 5.649969 | 5.565073 | 28 | 1 | 0 | 0 | 1 | 0.3046417 | 28.348 | 2 | 1 | 1 | 65.05339 | 0 | 65.05339
| 3933017782.0 | 70.03043 | 1000.149 | 0.0005947129 | 1.37377e-07 | 1 | 2 | 14.0009 | 4.988689 | 34.36 | 0.7636159 | 0.1141822 | 10 | -5.059969e-06 | [20 empty] | 70.01593 | 70.04494 | 1000.149 | 1000.149 | 47.3745 | 5.650263 | 5.589089 | 28 | 1 | 0 | 0 | 1 | 0.3039551 | 28.348 | 2 | 1 | 1 | 70.04494 | 0 | 70.03043
| 3933017817.1 | 75.6557 | 1000.149 | 0.0005547974 | 1.243819e-07 | 1 | 2 | 14.0009 | 4.988696 | 34.36 | 0.712134 | 0.1079826 | 1 | -3.578833e-06 | [20 empty] | 75.6557 | 75.6557 | 1000.149 | 1000.149 | 47.28071 | 5.65077 | 5.613121 | 28 | 1 | 0 | 0 | 1 | 0.3048706 | 29.81427 | 2 | 1 | 1 | 75.6557 | 0 | 75.6557
| 3933017844.6 | 80.00117 | 1000.149 | 0.0005259968 | 1.037064e-07 | 1 | 2 | 14.0009 | 4.988665 | 34.36 | 0.6751984 | 0.1021326 | 1 | -3.582996e-06 | [20 empty] | 80.00117 | 80.00117 | 1000.149 | 1000.149 | 47.36083 | 5.650545 | 5.640337 | 28 | 1 | 0 | 0 | 1 | 0.3053284 | 28.83676 | 2 | 1 | 1 | 80.00117 | 0 | 80.00117
| 3933017876.0 | 85.02486 | 1000.149 | 0.0004966345 | 1.042709e-07 | 1 | 2 | 14.0009 | 4.98868 | 34.36 | 0.6375256 | 0.09633257 | 1 | -3.460278e-06 | [20 empty] | 85.02486 | 85.02486 | 1000.149 | 1000.149 | 47.38037 | 5.650798 | 5.659323 | 28 | 1 | 0 | 0 | 1 | 0.3050995 | 28.348 | 2 | 1 | 1 | 85.02486 | 0 | 85.02486
| 3933017906.5 | 90.04106 | 1000.149 | 0.0004714408 | 8.728499e-08 | 1 | 2 | 14.0009 | 4.988686 | 34.37 | 0.6051709 | 0.09153874 | 1 | -3.212327e-06 | [20 empty] | 90.04106 | 90.04106 | 1000.149 | 1000.149 | 47.38545 | 5.650683 | 5.67327 | 28 | 1 | 0 | 0 | 1 | 0.3046417 | 28.83676 | 2 | 1 | 1 | 90.04106 | 0 | 90.04106
| 3933017936.9 | 95.07857 | 1000.149 | 0.0004492521 | 7.058621e-08 | 1 | 2 | 14.0009 | 4.988679 | 34.37 | 0.5766971 | 0.08716712 | 1 | -3.110364e-06 | [20 empty] | 95.07857 | 95.07857 | 1000.149 | 1000.149 | 47.35457 | 5.650802 | 5.693568 | 28 | 1 | 0 | 0 | 1 | 0.3062439 | 28.348 | 2 | 1 | 1 | 95.07857 | 0 | 95.07857
| 3933017967.6 | 100.2082 | 1000.149 | 0.0004291867 | 6.385131e-08 | 1 | 2 | 14.0009 | 4.988731 | 34.37 | 0.5509777 | 0.0830845 | 1 | -3.120091e-06 | [20 empty] | 100.2082 | 100.2082 | 1000.149 | 1000.149 | 47.34441 | 5.650766 | 5.701016 | 28 | 1 | 0 | 0 | 1 | 0.3131866 | 28.83676 | 2 | 1 | 1 | 100.2082 | 0 | 100.2082
| 3933017997.1 | 105.0032 | 1000.149 | 0.0004104234 | 8.124705e-08 | 1 | 2 | 14.0009 | 4.988675 | 34.38 | 0.5268846 | 0.07943203 | 1 | -2.998426e-06 | [20 empty] | 105.0032 | 105.0032 | 1000.149 | 1000.149 | 47.38154 | 5.650613 | 5.718786 | 28 | 1 | 0 | 0 | 1 | 0.3224182 | 28.348 | 2 | 1 | 1 | 105.0032 | 0 | 105.0032
| 3933018027.0 | 110.0439 | 1000.149 | 0.0003937963 | 5.569773e-08 | 1 | 2 | 14.0009 | 4.988655 | 34.38 | 0.505539 | 0.07619815 | 1 | -2.889035e-06 | [20 empty] | 110.0439 | 110.0439 | 1000.149 | 1000.149 | 47.37646 | 5.651005 | 5.726393 | 28 | 1 | 0 | 0 | 1 | 0.305481 | 28.83676 | 2 | 1 | 1 | 110.0439 | 0 | 110.0439
| 3933018057.8 | 115.1002 | 1000.149 | 0.0003775817 | 5.568563e-08 | 1 | 2 | 14.0009 | 4.988616 | 34.38 | 0.4847173 | 0.07306521 | 1 | -2.765929e-06 | [20 empty] | 115.1002 | 115.1002 | 1000.149 | 1000.149 | 47.36278 | 5.650847 | 5.731958 | 28 | 1 | 0 | 0 | 1 | 0.3221893 | 29.32551 | 2 | 1 | 1 | 115.1002 | 0 | 115.1002
| 3933018087.9 | 120.0195 | 1000.149 | 0.0003630966 | 5.901563e-08 | 1 | 2 | 14.0009 | 4.988582 | 34.39 | 0.4661237 | 0.07022313 | 1 | -2.689772e-06 | [20 empty] | 120.0195 | 120.0195 | 1000.149 | 1000.149 | 47.28579 | 5.651051 | 5.743962 | 28 | 1 | 0 | 0 | 1 | 0.3039551 | 27.85924 | 2 | 1 | 1 | 120.0195 | 0 | 120.0195
| 3933018118.6 | 125.0612 | 1000.149 | 0.0003502337 | 5.975008e-08 | 1 | 2 | 14.0009 | 4.988574 | 34.39 | 0.4496121 | 0.0677222 | 1 | -2.6047e-06 | [20 empty] | 125.0612 | 125.0612 | 1000.149 | 1000.149 | 47.35848 | 5.651079 | 5.753608 | 28 | 1 | 0 | 0 | 1 | 0.3057098 | 29.81427 | 2 | 1 | 1 | 125.0612 | 0 | 125.0612
| 3933018148.3 | 130.0145 | 1000.149 | 0.0003379316 | 3.933572e-08 | 1 | 2 | 14.0009 | 4.988516 | 34.4 | 0.433815 | 0.06532548 | 1 | -2.526388e-06 | [20 empty] | 130.0145 | 130.0145 | 1000.149 | 1000.149 | 47.41359 | 5.650098 | 5.762116 | 26 | 1 | 64 | 0 | 0 | 0.305481 | 28.83676 | 2 | 1 | 1 | 130.0145 | 0 | 130.0145
| 3933018179.1 | 135.0583 | 1000.149 | 0.0003269477 | 3.277531e-08 | 1 | 2 | 14.0009 | 4.988602 | 34.4 | 0.419728 | 0.0631825 | 1 | -2.460804e-06 | [20 empty] | 135.0443 | 135.0724 | 1000.149 | 1000.149 | 47.32878 | 5.6512 | 5.78436 | 28 | 1 | 0 | 0 | 1 | 0.3062439 | 28.348 | 2 | 1 | 1 | 135.0724 | 0 | 135.0583
| 3933018209.0 | 140.0181 | 1000.149 | 0.0003167017 | 4.403501e-08 | 1 | 2 | 14.0009 | 4.988611 | 34.4 | 0.4065781 | 0.06118585 | 1 | -2.396772e-06 | [20 empty] | 140.0181 | 140.0181 | 1000.149 | 1000.149 | 47.38388 | 5.651275 | 5.788231 | 28 | 1 | 0 | 0 | 1 | 0.3051758 | 27.85924 | 2 | 1 | 1 | 140.0181 | 0 | 140.0181
| 3933018239.3 | 145.0354 | 1000.149 | 0.000306812 | 5.031193e-08 | 1 | 2 | 14.0009 | 4.988647 | 34.41 | 0.3938902 | 0.0592482 | 1 | -2.343438e-06 | [20 empty] | 145.0354 | 145.0354 | 1000.149 | 1000.149 | 47.36942 | 5.651478 | 5.799892 | 28 | 1 | 0 | 0 | 1 | 0.3070068 | 29.32551 | 2 | 1 | 1 | 145.0354 | 0 | 145.0354
| 3933018269.5 | 150.0061 | 1000.149 | 0.0002978792 | 4.79068e-08 | 1 | 2 | 14.0009 | 4.988638 | 34.41 | 0.3824278 | 0.0574813 | 1 | -2.307772e-06 | [20 empty] | 150.0061 | 150.0061 | 1000.149 | 1000.149 | 47.31823 | 5.650924 | 5.810915 | 28 | 1 | 0 | 0 | 1 | 0.3066254 | 29.32551 | 2 | 1 | 1 | 150.0061 | 0 | 150.0061
| 3933018299.4 | 155.0176 | 1000.149 | 0.0002892197 | 3.744878e-08 | 1 | 2 | 14.0009 | 4.988582 | 34.42 | 0.3713051 | 0.05580514 | 1 | -2.244006e-06 | [20 empty] | 155.0176 | 155.0176 | 1000.149 | 1000.149 | 47.3194 | 5.651134 | 5.817239 | 28 | 1 | 0 | 0 | 1 | 0.3146362 | 26.88172 | 2 | 1 | 1 | 155.0176 | 0 | 155.0176
| 3933018329.8 | 160.0267 | 1000.149 | 0.0002808673 | 4.818914e-08 | 1 | 2 | 14.0009 | 4.988595 | 34.42 | 0.3605789 | 0.05422296 | 1 | -2.156416e-06 | [20 empty] | 160.0267 | 160.0267 | 1000.149 | 1000.149 | 47.35066 | 5.651143 | 5.827459 | 28 | 1 | 0 | 0 | 1 | 0.3134918 | 28.83676 | 2 | 1 | 1 | 160.0267 | 0 | 160.0267
| 3933018360.6 | 165.0148 | 1000.149 | 0.0002732265 | 3.504295e-08 | 1 | 2 | 14.0009 | 4.988481 | 34.43 | 0.3507606 | 0.05273235 | 1 | -2.108535e-06 | [20 empty] | 165.0148 | 165.0148 | 1000.149 | 1000.149 | 47.26 | 5.651679 | 5.839964 | 28 | 1 | 0 | 0 | 1 | 0.3051758 | 28.83676 | 2 | 1 | 1 | 165.0148 | 0 | 165.0148
| 3933018390.6 | 170.0688 | 1000.149 | 0.0002663119 | 4.278117e-08 | 1 | 2 | 14.0009 | 4.988312 | 34.43 | 0.3418747 | 0.05135018 | 1 | -2.090441e-06 | [20 empty] | 170.0688 | 170.0688 | 1000.149 | 1000.149 | 47.328 | 5.651841 | 5.856044 | 28 | 1 | 0 | 0 | 1 | 0.3062439 | 28.83676 | 2 | 1 | 1 | 170.0688 | 0 | 170.0688
| 3933018420.7 | 175.0223 | 1000.149 | 0.0002595472 | 3.223239e-08 | 1 | 2 | 14.0009 | 4.988359 | 34.44 | 0.3331958 | 0.05004166 | 1 | -2.041097e-06 | [20 empty] | 175.0223 | 175.0223 | 1000.149 | 1000.149 | 47.35887 | 5.651996 | 5.874406 | 28 | 1 | 0 | 0 | 1 | 0.3051758 | 28.83676 | 2 | 1 | 1 | 175.0223 | 0 | 175.0223
| 3933018451.0 | 180.0378 | 1000.149 | 0.0002533202 | 4.44048e-08 | 1 | 2 | 14.0009 | 4.988356 | 34.45 | 0.3252057 | 0.04881508 | 1 | -2.01237e-06 | [20 empty] | 180.0378 | 180.0378 | 1000.149 | 1000.149 | 47.3237 | 5.65081 | 5.893121 | 28 | 1 | 0 | 0 | 1 | 0.3145599 | 28.348 | 2 | 1 | 1 | 180.0378 | 0 | 180.0378
| 3933018481.0 | 185.0343 | 1000.149 | 0.0002473667 | 3.646814e-08 | 1 | 2 | 14.0009 | 4.988482 | 34.45 | 0.3175682 | 0.04770597 | 1 | -1.936646e-06 | [20 empty] | 185.0343 | 185.0343 | 1000.149 | 1000.149 | 47.39639 | 5.651422 | 5.919226 | 28 | 1 | 0 | 0 | 1 | 0.3157043 | 28.83676 | 2 | 1 | 1 | 185.0343 | 0 | 185.0343
| 3933018511.8 | 190.1675 | 1000.149 | 0.000241271 | 3.705947e-08 | 1 | 2 | 14.0009 | 4.988502 | 34.46 | 0.3097498 | 0.04649661 | 1 | -1.915476e-06 | [20 empty] | 190.1675 | 190.1675 | 1000.149 | 1000.149 | 47.35731 | 5.651828 | 5.940438 | 28 | 1 | 0 | 0 | 1 | 0.3137207 | 29.32551 | 2 | 1 | 1 | 190.1675 | 0 | 190.1675
| 3933018541.2 | 195.0355 | 1000.149 | 0.0002363948 | 3.216248e-08 | 1 | 2 | 14.0009 | 4.988519 | 34.46 | 0.3034913 | 0.04555442 | 1 | -1.878843e-06 | [20 empty] | 195.0355 | 195.0355 | 1000.149 | 1000.149 | 47.3491 | 5.651034 | 5.971999 | 28 | 1 | 0 | 0 | 1 | 0.3048706 | 26.88172 | 2 | 1 | 1 | 195.0355 | 0 | 195.0355
| 3933018571.2 | 200.0655 | 1000.149 | 0.0002312218 | 3.873772e-08 | 1 | 2 | 14.0009 | 4.98843 | 34.47 | 0.2968391 | 0.04457978 | 1 | -1.819542e-06 | [20 empty] | 200.0655 | 200.0655 | 1000.149 | 1000.149 | 47.31979 | 5.6515 | 6.002188 | 28 | 1 | 0 | 0 | 1 | 0.3051758 | 28.348 | 2 | 1 | 1 | 200.0655 | 0 | 200.0655
| 3933018601.0 | 205.0072 | 1000.149 | 0.0002262921 | 3.146627e-08 | 1 | 2 | 14.0009 | 4.988445 | 34.48 | 0.2905034 | 0.04368064 | 1 | -1.740862e-06 | [20 empty] | 205.0072 | 205.0072 | 1000.149 | 1000.149 | 47.32839 | 5.651796 | 6.037514 | 28 | 1 | 0 | 0 | 1 | 0.3057098 | 28.83676 | 2 | 1 | 1 | 205.0072 | 0 | 205.0072
| 3933018631.9 | 210.0092 | 1000.149 | 0.000221506 | 2.197869e-08 | 1 | 2 | 14.0009 | 4.988376 | 34.48 | 0.2843623 | 0.04270252 | 1 | -1.745739e-06 | [20 empty] | 210.0092 | 210.0092 | 1000.149 | 1000.149 | 47.32917 | 5.651583 | 6.073081 | 28 | 1 | 0 | 0 | 1 | 0.304184 | 28.83676 | 2 | 1 | 1 | 210.0092 | 0 | 210.0092
| 3933018661.8 | 215.0346 | 1000.149 | 0.0002170766 | 2.319016e-08 | 1 | 2 | 14.0009 | 4.988342 | 34.49 | 0.2786699 | 0.04186997 | 1 | -1.693858e-06 | [20 empty] | 215.0346 | 215.0346 | 1000.149 | 1000.149 | 47.42805 | 5.651807 | 6.118436 | 28 | 1 | 0 | 0 | 1 | 0.3068542 | 29.81427 | 2 | 1 | 1 | 215.0346 | 0 | 215.0346
| 3933018692.3 | 220.1375 | 1000.149 | 0.0002128588 | 3.890565e-08 | 1 | 2 | 14.0009 | 4.988255 | 34.5 | 0.273253 | 0.04102807 | 1 | -1.682283e-06 | [20 empty] | 220.1375 | 220.1375 | 1000.149 | 1000.149 | 47.31276 | 5.652058 | 6.163232 | 28 | 1 | 0 | 0 | 1 | 0.3062439 | 29.32551 | 2 | 1 | 1 | 220.1375 | 0 | 220.1375
| 3933018722.1 | 225.0231 | 1000.149 | 0.0002089738 | 2.667473e-08 | 1 | 2 | 14.0009 | 4.988396 | 34.5 | 0.2682817 | 0.04024671 | 1 | -1.678189e-06 | [20 empty] | 225.0231 | 225.0231 | 1000.149 | 1000.149 | 47.41124 | 5.651719 | 6.234083 | 28 | 1 | 0 | 0 | 1 | 0.3153992 | 28.348 | 2 | 1 | 1 | 225.0231 | 0 | 225.0231
| 3933018752.3 | 230.0281 | 1000.149 | 0.0002050887 | 2.72003e-08 | 1 | 2 | 14.0009 | 4.988409 | 34.51 | 0.2632936 | 0.03950685 | 1 | -1.640564e-06 | [20 empty] | 230.0281 | 230.0281 | 1000.149 | 1000.149 | 47.3151 | 5.65134 | 6.298739 | 28 | 1 | 0 | 0 | 1 | 0.3061676 | 28.83676 | 2 | 1 | 1 | 230.0281 | 0 | 230.0281
| 3933018782.6 | 235.1204 | 1000.149 | 0.0002014061 | 2.845444e-08 | 1 | 2 | 14.0009 | 4.988417 | 34.52 | 0.2585607 | 0.03883385 | 1 | -1.582802e-06 | [20 empty] | 235.1204 | 235.1204 | 1000.149 | 1000.149 | 47.36552 | 5.651685 | 6.382261 | 28 | 1 | 0 | 0 | 1 | 0.3043365 | 27.85924 | 2 | 1 | 1 | 235.1204 | 0 | 235.1204
| 3933018812.4 | 240.029 | 1000.149 | 0.0001979117 | 2.798107e-08 | 1 | 2 | 14.0009 | 4.988497 | 34.53 | 0.2540859 | 0.03812604 | 1 | -1.582552e-06 | [20 empty] | 240.029 | 240.029 | 1000.149 | 1000.149 | 47.41515 | 5.651136 | 6.482957 | 28 | 1 | 0 | 0 | 1 | 0.3054047 | 29.32551 | 2 | 1 | 1 | 240.029 | 0 | 240.029
| 3933018842.1 | 245.0102 | 1000.149 | 0.000194592 | 3.510113e-08 | 1 | 2 | 14.0009 | 4.988559 | 34.53 | 0.2498378 | 0.03742735 | 1 | -1.60267e-06 | [20 empty] | 245.0102 | 245.0102 | 1000.149 | 1000.149 | 47.46048 | 5.651056 | 6.597814 | 28 | 1 | 0 | 0 | 1 | 0.3047943 | 28.83676 | 2 | 1 | 1 | 245.0102 | 0 | 245.0102
| 3933018871.9 | 250.0304 | 1000.149 | 0.0001913358 | 2.417115e-08 | 1 | 2 | 14.0009 | 4.988551 | 34.54 | 0.2456532 | 0.03682282 | 1 | -1.558822e-06 | [20 empty] | 250.0304 | 250.0304 | 1000.149 | 1000.149 | 47.29517 | 5.651028 | 6.720207 | 28 | 1 | 0 | 0 | 1 | 0.3140259 | 29.81427 | 2 | 1 | 1 | 250.0304 | 0 | 250.0304
| 3933018902.8 | 255.0673 | 1000.149 | 0.0001881774 | 3.163872e-08 | 1 | 2 | 14.0009 | 4.988468 | 34.55 | 0.2415907 | 0.03622591 | 1 | -1.52391e-06 | [20 empty] | 255.0673 | 255.0673 | 1000.149 | 1000.149 | 47.36434 | 5.6513 | 6.861606 | 28 | 1 | 0 | 0 | 1 | 0.3056335 | 28.83676 | 2 | 1 | 1 | 255.0673 | 0 | 255.0673
| 3933018932.8 | 260.0606 | 1000.149 | 0.0001851948 | 2.598188e-08 | 1 | 2 | 14.0009 | 4.98848 | 34.56 | 0.2377499 | 0.03572989 | 1 | -1.438894e-06 | [20 empty] | 260.0606 | 260.0606 | 1000.149 | 1000.149 | 47.33699 | 5.65146 | 7.017584 | 28 | 1 | 0 | 0 | 1 | 0.3065491 | 28.83676 | 2 | 1 | 1 | 260.0606 | 0 | 260.0606
| 3933018963.3 | 265.051 | 1000.149 | 0.0001823703 | 2.085695e-08 | 1 | 2 | 14.0009 | 4.98852 | 34.57 | 0.2341396 | 0.03510196 | 1 | -1.481972e-06 | [20 empty] | 265.0273 | 265.0748 | 1000.149 | 1000.149 | 47.33269 | 5.651318 | 7.114739 | 28 | 1 | 0 | 0 | 1 | 0.3057098 | 28.348 | 2 | 1 | 1 | 265.0748 | 0 | 265.051
| 3933018993.5 | 270.0378 | 1000.149 | 0.0001797226 | 2.011771e-08 | 1 | 2 | 14.0009 | 4.988557 | 34.57 | 0.2307426 | 0.03459386 | 1 | -1.459568e-06 | [20 empty] | 270.0378 | 270.0378 | 1000.149 | 1000.149 | 47.35926 | 5.651593 | 7.239207 | 28 | 1 | 0 | 0 | 1 | 0.3060913 | 28.83676 | 2 | 1 | 1 | 270.1904 | 0 | 270.0378
| 3933019023.4 | 275.0118 | 1000.149 | 0.0001771315 | 1.959351e-08 | 1 | 2 | 14.0009 | 4.988549 | 34.58 | 0.2274139 | 0.03410497 | 1 | -1.430774e-06 | [20 empty] | 275.0118 | 275.0118 | 1000.149 | 1000.149 | 47.35262 | 5.651654 | 7.433029 | 28 | 1 | 0 | 0 | 1 | 0.3071594 | 30.30303 | 2 | 1 | 1 | 275.0118 | 0 | 275.0118
| 3933019053.5 | 280.0114 | 1000.149 | 0.0001747226 | 2.409946e-08 | 1 | 2 | 14.0009 | 4.988466 | 34.59 | 0.2243137 | 0.03365433 | 1 | -1.400428e-06 | [20 empty] | 280.0114 | 280.0114 | 1000.149 | 1000.149 | 47.47338 | 5.652041 | 7.417902 | 28 | 1 | 0 | 0 | 1 | 0.3050995 | 29.81427 | 2 | 1 | 1 | 280.0114 | 0 | 280.0114
| 3933019084.4 | 285.1697 | 1000.149 | 0.0001720368 | 2.577805e-08 | 1 | 2 | 14.0009 | 4.98851 | 34.6 | 0.2208729 | 0.03310865 | 1 | -1.401335e-06 | [20 empty] | 285.1697 | 285.1697 | 1000.149 | 1000.149 | 47.26547 | 5.65212 | 7.305091 | 28 | 1 | 0 | 0 | 1 | 0.3049469 | 27.37048 | 2 | 1 | 1 | 285.1697 | 0 | 285.1697
| 3933019113.9 | 290.0314 | 1000.149 | 0.0001697948 | 1.94289e-08 | 1 | 2 | 14.0009 | 4.9885 | 34.61 | 0.2179961 | 0.03266219 | 1 | -1.394681e-06 | [20 empty] | 290.0314 | 290.0314 | 1000.149 | 1000.149 | 47.3831 | 5.652163 | 7.225794 | 27 | 1 | 64 | 0 | 0 | 0.3057861 | 30.30303 | 2 | 1 | 1 | 290.0314 | 0 | 290.0314
| 3933019144.0 | 295.0341 | 1000.149 | 0.0001676907 | 2.973972e-08 | 1 | 2 | 14.0009 | 4.988523 | 34.62 | 0.2152964 | 0.03225621 | 1 | -1.378531e-06 | [20 empty] | 295.0341 | 295.0341 | 1000.149 | 1000.149 | 47.38076 | 5.652069 | 7.15346 | 28 | 1 | 0 | 0 | 1 | 0.3069305 | 29.32551 | 2 | 1 | 1 | 295.0341 | 0 | 295.0341
| 3933019253.0 | 299.9341 | 1000.149 | 0.0001657313 | 1.579666e-08 | 1 | 2 | 14.0009 | 4.988497 | 34.63 | 0.212782 | 0.03186047 | 1 | -1.376922e-06 | [20 empty] | 299.9338 | 299.9343 | 1000.149 | 1000.149 | 47.35379 | 5.651866 | 6.919119 | 28 | 1 | 0 | 0 | 1 | 0.3057098 | 29.32551 | 1 | 1 | 1 | 299.9343 | 0 | 299.9341